## Note
skip
Life cycle inventories of global metal and mineral supply chains: a comprehensive data review, analysis and processing Frédéric Laia*, Stéphanie Mullera, Audrey Philippea, Robert Istrateb, Brenda Miranda Xicotencatlb, Afsoon Mansouri Askic, Aina Mas Fonsd,a, Juliana Segura-Salazare, Jair Santillán Saldivara, Alexander Cimprichf, Stephen Northeyg, Lígia da Silva Limah, Lieselot Booneh, Ryosuke Yokoii, Kamrul Islami, Ioanna Paschalidouj, Felipe Cerdask,l, Victor Balboa-Espinozae, Anish Koyamparambathd, Diae Henniouia, Victoire Collignona, Aurélien Reysa, Gyslain Ngadi Sakatadim, Jo Dewulfh, Bernhard Steubingb, Christoph Helbigc, Gaétan Lefebvrea, Gian Andrea Blenginin,m, Valeria Supertio, Masaharu Motoshitai, Guido Sonnemannd, Kwame Awuah-Offeij, Steven B. Youngf, Shinsuke Murakamip, Antoine Beylota aBRGM, F-45060 Orléans, France bInstitute of Environmental Sciences (CML), Leiden University, Einsteinweg 2, 2333 CC Leiden, NL cEcological Resource Technology, University of Bayreuth, Universitätstr. 30, 95447 Bayreuth, Germany dUniv. Bordeaux, CNRS, Bordeaux INP, ISM, UMR 5255, F-33400 Talence, France eSustainable Minerals Institute, The University of Queensland, QLD, 4072, Australia fSchool of Environment, Enterprise and Development, University of Waterloo, 200 University Avenue West, Waterloo, Ontario N2L 3G1, Canada gUniversity of Technology Sydney, Institute for Sustainable Futures, Australia hSustainable Systems Engineering (STEN), Department of Green Chemistry and Technology, Faculty of Bioscience Engineering, Ghent University, Coupure Links 653, 9000 Ghent, Belgium iAIST, 305-8569 Tsukuba, Japan jMining & Explosives Engineering, Missouri University of Science & Technology, Rolla, MO, USA 65409 kInstitute for Sustainable Energy Systems (INSYS), Technical University of Applied Sciences Würzburg-Schweinfurt (THWS), Ignaz-Schön-Straße 11, Schweinfurt, Germany lFraunhofer Institute for Surface Engineering and Thin Films IST, Riedenkamp 2, Braunschweig 38108, Germany mDepartment of Environment, Land and Infrastructure Engineering, Politecnico di Torino, Corso Duca degli Abruzzi, 24, 10129 Torino, Italy nUniversity of Turin, Earth Sciences Department (DST), Via Valperga Caluso, 35 – 10125 Torino, Italy oecoinvent association, Technopark, Technoparkstrasse 1, 8005 Zürich, Switzerland pGraduate School of Engineering, The University of Tokyo, Tokyo 113-8656, Japan *Corresponding author: f.lai@brgm.fr This file provides all LCI datasets developed for Cobalt (Co), with distinguishing its global market and each individual production route.
| Sheet | Corresponding route
| Co_Market_GLO | Co global market
| PR1_CoSO4_CN_Xinjiang | Ni/Cu/Co ore mining in China/Xinjiang and CoSO4 production in Southeastern China
| PR2_CoSO4_CD-CN_Tongxiang | Cu/Co ore mining in DRC and CoSO4 production in China/Tongxiang
| PR3_Co3O4_CD-CN_Quzhou | Cu/Co ore mining in DRC and Co3O4 production in China/Quzhou
| PR4_Co_CD-CN-GLO | Cu/Co ore mining in DRC and Co production
| PR5_Co_AU_HPAL_Laterites | Co recovery from laterite ore mining and Ni class 1 production in Australia from HPAL
| PR6_Co_AU_FlashSmelting | Co recovery from sulfide ore mining and Ni class 1 production in Australia through Flash Smelting
| PR7_Co(OH)2_Europe_Recycling | Co(OH)2 production in Europe through hardmetal scrap recycling

## Co_Market_GLO
database | Cobalt
Activity | Cobalt (Co) global market
reference product | Co commodities
location | GLO
amount | 1
unit | kilogram
comment | n/a
Exchanges
name | reference product | location | amount | unit | database | type | categories | uncertainty type | pedigree | loc | scale | minimum | maximum
Cobalt (Co) global market | Co commodities | GLO | 1 | kilogram | Cobalt | production
Ni/Cu/Co ore mining in China/Xinjiang and CoSO4 production in Southeastern China | CoSO4 | CN | 0.151645 | kilogram | Cobalt | technosphere
Cu/Co ore mining in DRC and CoSO4 production in China/Tongxiang | CoSO4 | CN | 0.151645 | kilogram | Cobalt | technosphere
Cu/Co ore mining in DRC and Co3O4 production in China/Quzhou | Co3O4 | CN | 0.1567984 | kilogram | Cobalt | technosphere
Cu/Co ore mining in DRC and Co production | Co metal | CN | 0.5100042 | kilogram | Cobalt | technosphere
Co recovery from laterite ore mining and Ni class 1 production in Australia from HPAL | Co | AU | 0.003546453 | kilogram | Cobalt | technosphere
Co recovery from sulfide ore mining and Ni class 1 production in Australia through Flash Smelting | Co | AU | 0.02009657 | kilogram | Cobalt | technosphere
Co(OH)2 production in Europe through hardmetal scrap recycling | Co(OH)2 | Europe witout Switzerland | 0.006264391 | kilogram | Cobalt | technosphere
Activity | Cobalt (Co) global market (Co content)
reference product | Co content
location | GLO
amount | 1
unit | kilogram
comment | Activity expressed for 1 kg Co contained
Exchanges
name | reference product | location | amount | unit | database | type | categories | uncertainty type | pedigree | loc | scale | minimum | maximum
Cobalt (Co) global market (Co content) | Co content | GLO | 1 | kilogram | Cobalt | production
Ni/Cu/Co ore mining in China/Xinjiang and CoSO4 production in Southeastern China (Co content) | CoSO4 (Co content) | CN | 0.151645 | kilogram | Cobalt | technosphere
Cu/Co ore mining in DRC and CoSO4 production in China/Tongxiang (Co content) | CoSO4 (Co content) | CN | 0.151645 | kilogram | Cobalt | technosphere
Cu/Co ore mining in DRC and Co3O4 production in China/Quzhou (Co content) | Co3O4 (Co content) | CN | 0.1567984 | kilogram | Cobalt | technosphere
Cu/Co ore mining in DRC and Co production | Co metal | CN | 0.5100042 | kilogram | Cobalt | technosphere
Co recovery from laterite ore mining and Ni class 1 production in Australia from HPAL | Co | AU | 0.003546453 | kilogram | Cobalt | technosphere
Co recovery from sulfide ore mining and Ni class 1 production in Australia through Flash Smelting | Co | AU | 0.02009657 | kilogram | Cobalt | technosphere
Co(OH)2 production in Europe through hardmetal scrap recycling (Co content) | Co(OH)2 (Co content) | Europe witout Switzerland | 0.006264391 | kilogram | Cobalt | technosphere

## PR1_CoSO4_CN_Xinjiang
Activity | [M+C+P] Cobalt sulfate (CoSO4) production (Xinjiang)
reference product | CoSO4
location | CN
amount | 1
unit | kilogram
comment | This unit process is allocated, but with unknown allocation factors (not provided in the original data source).
Exchanges
name | reference product | location | amount | unit | database | type | categories | uncertainty type | pedigree | loc | scale | minimum | maximum
[M+C+P] Cobalt sulfate (CoSO4) production (Xinjiang) | CoSO4 | CN | 1 | kilogram | Cobalt | production
market for transport, freight, lorry >32 metric ton, EURO5 | transport, freight, lorry >32 metric ton, EURO5 | RoW | 1.53066 | ton kilometer | ecoinvent 3.10 cutoff | technosphere |  |  | (2,4,2,2,2)
market for sulfuric acid | sulfuric acid | RoW | 0.38 | kilogram | ecoinvent 3.10 cutoff | technosphere |  |  | (1,2,1,1,1)
market for soda ash, dense | soda ash, dense | GLO | 0.86 | kilogram | ecoinvent 3.10 cutoff | technosphere |  |  | (1,2,1,1,1)
market for limestone, crushed, washed | limestone, crushed, washed | RoW | 0.05 | kilogram | ecoinvent 3.10 cutoff | technosphere |  |  | (1,2,1,1,1)
market for hydrochloric acid, without water, in 30% solution state | hydrochloric acid, without water, in 30% solution state | RoW | 1.19 | kilogram | ecoinvent 3.10 cutoff | technosphere |  |  | (1,2,1,1,1)
market for sodium hydroxide, without water, in 50% solution state | sodium hydroxide, without water, in 50% solution state | RoW | 0.4 | kilogram | ecoinvent 3.10 cutoff | technosphere |  |  | (2,4,3,2,2)
market for ammonia, anhydrous, liquid | ammonia, anhydrous, liquid | RoW | 0.0076 | kilogram | ecoinvent 3.10 cutoff | technosphere |  |  | (1,2,1,1,1)
market for ammonium bicarbonate | ammonium bicarbonate | RoW | 0.24 | kilogram | ecoinvent 3.10 cutoff | technosphere |  |  | (1,2,1,1,1)
market for kerosene | kerosene | RoW | 0.00513 | kilogram | ecoinvent 3.10 cutoff | technosphere |  |  | (1,2,1,1,1)
market group for electricity, medium voltage | electricity, medium voltage | CN | 11.5245 | kilowatt hour | ecoinvent 3.10 cutoff | technosphere |  |  | (2,4,3,2,2)
market for transport, pipeline, long distance, natural gas | transport, pipeline, long distance, natural gas | RoW | 0.07111 | ton kilometer | ecoinvent 3.10 cutoff | technosphere |  |  | (1,2,1,1,1)
market for quicklime, milled, packed | quicklime, milled, packed | RoW | 0.51 | kilogram | ecoinvent 3.10 cutoff | technosphere |  |  | (1,2,1,1,1)
market for chemical, organic | chemical, organic | GLO | 0.00257 | kilogram | ecoinvent 3.10 cutoff | technosphere |  |  | (4,4,2,3,4)
market for chemical, inorganic | chemical, inorganic | GLO | 0.00257 | kilogram | ecoinvent 3.10 cutoff | technosphere |  |  | (4,4,2,3,4)
market for chemical, organic | chemical, organic | GLO | 0.0103 | kilogram | ecoinvent 3.10 cutoff | technosphere |  |  | (4,4,2,3,4)
market for sodium hydrosulfide | sodium hydrosulfide | GLO | 0.00735 | kilogram | ecoinvent 3.10 cutoff | technosphere |  |  | (4,4,2,3,4)
market for light fuel oil | light fuel oil | RoW | 0.04173 | kilogram | ecoinvent 3.10 cutoff | technosphere |  |  | (2,4,3,2,2)
market for steel, low-alloyed | steel, low-alloyed | GLO | 0.84 | kilogram | ecoinvent 3.10 cutoff | technosphere |  |  | (2,4,3,2,2)
market for hard coal | hard coal | RoW | 2.65 | kilogram | ecoinvent 3.10 cutoff | technosphere |  |  | (2,4,3,2,2)
market for building, multi-storey | building, multi-storey | GLO | 0.00132 | cubic meter | ecoinvent 3.10 cutoff | technosphere |  |  | (2,4,3,2,2)
market for sodium ethyl xanthate | sodium ethyl xanthate | GLO | 0.15 | kilogram | ecoinvent 3.10 cutoff | technosphere |  |  | (2,4,3,2,2)
market for t-butyl amine | t-butyl amine | GLO | 0.00875 | kilogram | ecoinvent 3.10 cutoff | technosphere |  |  | (2,4,3,2,2)
market for sodium sulfite | sodium sulfite | RoW | 0.11091 | kilogram | ecoinvent 3.10 cutoff | technosphere |  |  | (2,4,3,2,2)
market for sodium sulfide | sodium sulfide | GLO | 0.01245 | kilogram | ecoinvent 3.10 cutoff | technosphere |  |  | (2,4,3,2,2)
market for oxalic acid | oxalic acid | GLO | 0.01898 | kilogram | ecoinvent 3.10 cutoff | technosphere |  |  | (2,4,3,2,2)
market for chemical, inorganic | chemical, inorganic | GLO | 0.00101 | kilogram | ecoinvent 3.10 cutoff | technosphere |  |  | (2,4,3,2,2)
market for chemical, inorganic | chemical, inorganic | GLO | 0.0006 | kilogram | ecoinvent 3.10 cutoff | technosphere |  |  | (2,4,3,2,2)
market for chemical, inorganic | chemical, inorganic | GLO | 0.0012 | kilogram | ecoinvent 3.10 cutoff | technosphere |  |  | (2,4,3,2,2)
market for wastewater, average | wastewater, average | RoW | -0.01494 | cubic meter | ecoinvent 3.10 cutoff | technosphere |  |  | (2,4,3,2,2)
treatment of inert waste, sanitary landfill | inert waste | RoW | -0.00439 | kilogram | ecoinvent 3.10 cutoff | technosphere |  |  | (2,4,3,3,4)
market for hazardous waste, for incineration | hazardous waste, for incineration | RoW | -0.00106 | kilogram | ecoinvent 3.10 cutoff | technosphere |  |  | (2,4,3,3,4)
Occupation, mineral extraction site |  |  | 0.02223 | square meter-year | biosphere3 | biosphere | natural resource::land |  | (1,3,1,1,1)
Cobalt |  |  | 0.21 | kilogram | biosphere3 | biosphere | natural resource::in ground |  | (1,4,3,2,2)
Water, unspecified natural origin |  |  | 0.10414 | cubic meter | biosphere3 | biosphere | natural resource::in ground |  | (1,2,1,1,1)
Suspended solids, unspecified |  |  | 4.201e-05 | kilogram | biosphere3 | biosphere | water |  | (1,4,2,2,1)
COD, Chemical Oxygen Demand |  |  | 7.33e-05 | kilogram | biosphere3 | biosphere | water |  | (1,4,2,2,1)
Oils, unspecified |  |  | 4.13e-06 | kilogram | biosphere3 | biosphere | water |  | (1,4,2,2,1)
Nickel II |  |  | 1.33e-06 | kilogram | biosphere3 | biosphere | water |  | (1,4,2,2,1)
Arsenic ion |  |  | 9.58e-06 | kilogram | biosphere3 | biosphere | water |  | (1,4,2,2,1)
Mercury II |  |  | 2.9e-07 | kilogram | biosphere3 | biosphere | water |  | (1,4,2,2,1)
Cobalt II |  |  | 3.8e-07 | kilogram | biosphere3 | biosphere | water |  | (1,4,2,2,1)
Copper ion |  |  | 7e-08 | kilogram | biosphere3 | biosphere | water |  | (1,4,2,2,1)
Manganese II |  |  | 4.52e-06 | kilogram | biosphere3 | biosphere | water |  | (1,4,2,2,1)
Zinc II |  |  | 6e-08 | kilogram | biosphere3 | biosphere | water |  | (1,4,2,2,1)
Sulfide |  |  | 1e-08 | kilogram | biosphere3 | biosphere | water |  | (1,4,2,2,1)
Carbon dioxide, fossil |  |  | 0.07166 | kilogram | biosphere3 | biosphere | air |  | (1,2,1,1,1)
Particulate Matter, > 2.5 um and < 10um |  |  | 0.00066 | kilogram | biosphere3 | biosphere | air |  | (1,2,1,1,1)
Sulfur dioxide |  |  | 4.9e-07 | kilogram | biosphere3 | biosphere | air |  | (1,2,1,1,1)
Nitrogen oxides |  |  | 3.939e-05 | kilogram | biosphere3 | biosphere | air |  | (1,2,1,1,1)
Hydrochloric acid |  |  | 1.67e-06 | kilogram | biosphere3 | biosphere | air |  | (1,2,1,1,1)
Hydrogen sulfide |  |  | 5.42e-09 | kilogram | biosphere3 | biosphere | air |  | (1,2,1,1,1)
Sulfuric acid |  |  | 2.72e-06 | kilogram | biosphere3 | biosphere | air |  | (1,2,1,1,1)
Copper ion |  |  | 0.00010884 | kilogram | biosphere3 | biosphere | soil |  | (1,2,1,1,1)
Zinc II |  |  | 0.00041671 | kilogram | biosphere3 | biosphere | soil |  | (1,2,1,1,1)
Cadmium II |  |  | 2.799e-05 | kilogram | biosphere3 | biosphere | soil |  | (1,2,1,1,1)
Chromium III |  |  | 4.665e-05 | kilogram | biosphere3 | biosphere | soil |  | (1,2,1,1,1)
Nickel II |  |  | 0.00010884 | kilogram | biosphere3 | biosphere | soil |  | (1,2,1,1,1)
Activity | Ni/Cu/Co ore mining in China/Xinjiang and CoSO4 production in Southeastern China
reference product | CoSO4
location | CN
amount | 1
unit | kilogram
comment | n/a
Exchanges
name | reference product | location | amount | unit | database | type | categories | uncertainty type | pedigree | loc | scale | minimum | maximum
Ni/Cu/Co ore mining in China/Xinjiang and CoSO4 production in Southeastern China | CoSO4 | CN | 1 | kilogram | Cobalt | production
[M+C+P] Cobalt sulfate (CoSO4) production (Xinjiang) | CoSO4 | CN | 1 | kilogram | Cobalt | technosphere
Activity | Ni/Cu/Co ore mining in China/Xinjiang and CoSO4 production in Southeastern China (Co content)
reference product | CoSO4 (Co content)
location | CN
amount | 1
unit | kilogram
comment | Activity expressed for 1 kg Co contained
Exchanges
name | reference product | location | amount | unit | database | type | categories | uncertainty type | pedigree | loc | scale | minimum | maximum
Ni/Cu/Co ore mining in China/Xinjiang and CoSO4 production in Southeastern China (Co content) | CoSO4 (Co content) | CN | 1 | kilogram | Cobalt | production
[M+C+P] Cobalt sulfate (CoSO4) production (Xinjiang) | CoSO4 | CN | 2.630195 | kilogram | Cobalt | technosphere

## PR2_CoSO4_CD-CN_Tongxiang
Activity | [M] Copper (Cu) ore mining (Cobalt production)
reference product | Cu ore
location | CD
amount | 1
unit | kilogram
comment | n/a
Exchanges
name | reference product | location | amount | unit | database | type | categories | uncertainty type | pedigree | loc | scale | minimum | maximum
[M] Copper (Cu) ore mining (Cobalt production) | Cu ore | CD | 1 | kilogram | Cobalt | production
market for diesel, burned in building machine | diesel, burned in building machine | GLO | 0.5868 | megajoule | ecoinvent 3.10 cutoff | technosphere |  |  | (1,5,3,1,1)
Water, unspecified natural origin |  |  | 0.000171479073 | cubic meter | biosphere3 | biosphere | natural resource::in ground |  | (1,5,3,1,1)
Particulate Matter, > 2.5 um and < 10um |  |  | 0.00144 | kilogram | biosphere3 | biosphere | air |  | (1,5,3,1,1)
Particulate Matter, < 2.5 um |  |  | 0.000148 | kilogram | biosphere3 | biosphere | air |  | (1,5,3,1,1)
Cobalt |  |  | 0.0032 | kilogram | biosphere3 | biosphere | natural resource::in ground |  | (1,5,3,1,1)
Activity | [C+P] Cobalt hydroxide (Co(OH)2) production - Hydrometallurgy
reference product | Co(OH)2
location | CD
amount | 1
unit | kilogram
comment | Allocated unit process, considering as allocation factors (AF): 72% for Cu (1 kg) and 28% for Co (0.08 kg). MgO input is not subject to this allocation (only used for Co precipitation).
Exchanges
name | reference product | location | amount | unit | database | type | categories | uncertainty type | pedigree | loc | scale | minimum | maximum
[C+P] Cobalt hydroxide (Co(OH)2) production - Hydrometallurgy | Co(OH)2 | CD | 1 | kilogram | Cobalt | production
market for electricity, medium voltage | electricity, medium voltage | CD | 8.345257 | kilowatt hour | ecoinvent 3.10 cutoff | technosphere |  |  | (1,5,3,1,1)
market for sulfur | sulfur | GLO | 3.0609 | kilogram | ecoinvent 3.10 cutoff | technosphere |  |  | (1,5,3,1,1)
market for limestone, crushed, washed | limestone, crushed, washed | RoW | 3.982213 | kilogram | ecoinvent 3.10 cutoff | technosphere |  |  | (1,5,3,1,1)
market for lime, packed | lime, packed | RoW | 1.450239 | kilogram | ecoinvent 3.10 cutoff | technosphere |  |  | (1,5,3,1,1)
market for sodium hydroxide, without water, in 50% solution state | sodium hydroxide, without water, in 50% solution state | RoW | 0.1747492 | kilogram | ecoinvent 3.10 cutoff | technosphere |  |  | (1,5,3,1,1)
market for magnesium oxide | magnesium oxide | GLO | 0.09034872 | kilogram | ecoinvent 3.10 cutoff | technosphere |  |  | (1,5,3,1,1)
Water, unspecified natural origin |  |  | 0.144628 | cubic meter | biosphere3 | biosphere | natural resource::in ground |  | (1,5,3,1,1)
Sulfur oxides |  |  | 0.02792025 | kilogram | biosphere3 | biosphere | air |  | (1,5,3,1,1)
Activity | [P] Cobalt sulfate (CoSO4) production (Tongxiang)
reference product | CoSO4
location | CN
amount | 1
unit | kilogram
comment | n/a
Exchanges
name | reference product | location | amount | unit | database | type | categories | uncertainty type | pedigree | loc | scale | minimum | maximum
[P] Cobalt sulfate (CoSO4) production (Tongxiang) | CoSO4 | CN | 1 | kilogram | Cobalt | production
market for natural gas, high pressure | natural gas, high pressure | CN | 0.03507239 | cubic meter | ecoinvent 3.10 cutoff | technosphere |  |  | (4.0,1.0,3.0,1.0,1.0)
market for steam, in chemical industry | steam, in chemical industry | RoW | 3.200819 | kilogram | ecoinvent 3.10 cutoff | technosphere |  |  | (4.0,1.0,3.0,1.0,1.0)
market group for electricity, medium voltage | electricity, medium voltage | CN | 1.269868 | kilowatt hour | ecoinvent 3.10 cutoff | technosphere |  |  | (4.0,1.0,3.0,1.0,1.0)
market for sodium hydroxide, without water, in 50% solution state | sodium hydroxide, without water, in 50% solution state | RoW | 3.249738 | kilogram | ecoinvent 3.10 cutoff | technosphere |  |  | (4.0,1.0,3.0,1.0,1.0)
market for sulfuric acid | sulfuric acid | RoW | 0.9968844 | kilogram | ecoinvent 3.10 cutoff | technosphere |  |  | (4.0,1.0,3.0,1.0,1.0)
market for hydrochloric acid, without water, in 30% solution state | hydrochloric acid, without water, in 30% solution state | RoW | 1.786264 | kilogram | ecoinvent 3.10 cutoff | technosphere |  |  | (4.0,1.0,3.0,1.0,1.0)
market for limestone, crushed, washed | limestone, crushed, washed | RoW | 0.0212912 | kilogram | ecoinvent 3.10 cutoff | technosphere |  |  | (4.0,1.0,3.0,1.0,1.0)
market for lime, packed | lime, packed | RoW | 0.008533378 | kilogram | ecoinvent 3.10 cutoff | technosphere |  |  | (4.0,1.0,3.0,1.0,1.0)
market for kerosene | kerosene | RoW | 0.0178694 | kilogram | ecoinvent 3.10 cutoff | technosphere |  |  | (4.0,1.0,3.0,1.0,1.0)
market for chemical, inorganic | chemical, inorganic | GLO | 0.001563044 | kilogram | ecoinvent 3.10 cutoff | technosphere |  |  | (4.0,1.0,3.0,1.0,1.0)
market for chemical, inorganic | chemical, inorganic | GLO | 0.001732022 | kilogram | ecoinvent 3.10 cutoff | technosphere |  |  | (4.0,1.0,3.0,1.0,1.0)
market for sodium sulfite | sodium sulfite | RoW | 0.030416 | kilogram | ecoinvent 3.10 cutoff | technosphere |  |  | (4.0,1.0,3.0,1.0,1.0)
market for ammonium bicarbonate | ammonium bicarbonate | RoW | 0.2182348 | kilogram | ecoinvent 3.10 cutoff | technosphere |  |  | (4.0,1.0,3.0,1.0,1.0)
market for soda ash, dense | soda ash, dense | GLO | 0.03362658 | kilogram | ecoinvent 3.10 cutoff | technosphere |  |  | (4.0,1.0,3.0,1.0,1.0)
Water, unspecified natural origin |  |  | 0.0207702 | cubic meter | biosphere3 | biosphere | natural resource::in ground |  | (4.0,1.0,3.0,1.0,1.0)
Activity | Cu/Co ore mining in DRC and CoSO4 production in China/Tongxiang
reference product | CoSO4
location | CN
amount | 1
unit | kilogram
comment | Applied AF: "Cu ore" input = 28%.
Exchanges
name | reference product | location | amount | unit | database | type | categories | uncertainty type | pedigree | loc | scale | minimum | maximum
Cu/Co ore mining in DRC and CoSO4 production in China/Tongxiang | CoSO4 | CN | 1 | kilogram | Cobalt | production
[P] Cobalt sulfate (CoSO4) production (Tongxiang) | CoSO4 | CN | 1 | kilogram | Cobalt | technosphere
[C+P] Cobalt hydroxide (Co(OH)2) production - Hydrometallurgy | Co(OH)2 | CD | 1.086274 | kilogram | Cobalt | technosphere
[M] Copper (Cu) ore mining (Cobalt production) | Cu ore | CD | 101.8274 | kilogram | Cobalt | technosphere
Activity | Cu/Co ore mining in DRC and CoSO4 production in China/Tongxiang (Co content)
reference product | CoSO4 (Co content)
location | CN
amount | 1
unit | kilogram
comment | Activity expressed for 1 kg Co contained. Applied AF: "Cu ore" input = 28%.
Exchanges
name | reference product | location | amount | unit | database | type | categories | uncertainty type | pedigree | loc | scale | minimum | maximum
Cu/Co ore mining in DRC and CoSO4 production in China/Tongxiang (Co content) | CoSO4 (Co content) | CN | 1 | kilogram | Cobalt | production
[P] Cobalt sulfate (CoSO4) production (Tongxiang) | CoSO4 | CN | 2.630195 | kilogram | Cobalt | technosphere
[C+P] Cobalt hydroxide (Co(OH)2) production - Hydrometallurgy | Co(OH)2 | CD | 2.857111 | kilogram | Cobalt | technosphere
[M] Copper (Cu) ore mining (Cobalt production) | Cu ore | CD | 267.826 | kilogram | Cobalt | technosphere

## PR3_Co3O4_CD-CN_Quzhou
Activity | [P] Cobalt (II,III) oxide (Co3O4) production (Quzhou)
reference product | Co3O4
location | CN
amount | 1
unit | kilogram
comment | n/a
Exchanges
name | reference product | location | amount | unit | database | type | categories | uncertainty type | pedigree | loc | scale | minimum | maximum
[P] Cobalt (II,III) oxide (Co3O4) production (Quzhou) | Co3O4 | CN | 1 | kilogram | Cobalt | production
market for natural gas, high pressure | natural gas, high pressure | CN | 0.05244286 | cubic meter | ecoinvent 3.10 cutoff | technosphere |  |  | (1,1,3,1,1)
market for steam, in chemical industry | steam, in chemical industry | RoW | 4.195429 | kilogram | ecoinvent 3.10 cutoff | technosphere |  |  | (1,1,3,1,1)
market group for electricity, medium voltage | electricity, medium voltage | CN | 0.02517257 | kilowatt hour | ecoinvent 3.10 cutoff | technosphere |  |  | (1,1,3,1,1)
market for cobalt acetate | cobalt acetate | GLO | 1.666634 | kilogram | ecoinvent 3.10 cutoff | technosphere |  |  | (1,1,3,1,1)
market for sodium hydroxide, without water, in 50% solution state | sodium hydroxide, without water, in 50% solution state | RoW | 1.4684 | kilogram | ecoinvent 3.10 cutoff | technosphere |  |  | (1,1,3,1,1)
market for EDTA, ethylenediaminetetraacetic acid | EDTA, ethylenediaminetetraacetic acid | GLO | 0.002517257 | kilogram | ecoinvent 3.10 cutoff | technosphere |  |  | (1,1,3,1,1)
market for ammonium bicarbonate | ammonium bicarbonate | RoW | 1.35827 | kilogram | ecoinvent 3.10 cutoff | technosphere |  |  | (1,1,3,1,1)
Water, unspecified natural origin |  |  | 0.01006903 | cubic meter | biosphere3 | biosphere | natural resource::in ground |  | (1,1,3,1,1)
Carbon dioxide, fossil |  |  | 0.926723 | kilogram | biosphere3 | biosphere | air |  | (1,1,3,1,1)
Activity | Cu/Co ore mining in DRC and Co3O4 production in China/Quzhou
reference product | Co3O4
location | CN
amount | 1
unit | kilogram
comment | Applied AF: "Cu ore" input = 28%.
Exchanges
name | reference product | location | amount | unit | database | type | categories | uncertainty type | pedigree | loc | scale | minimum | maximum
Cu/Co ore mining in DRC and Co3O4 production in China/Quzhou | Co3O4 | CN | 1 | kilogram | Cobalt | production
[P] Cobalt (II,III) oxide (Co3O4) production (Quzhou) | Co3O4 | CN | 1 | kilogram | Cobalt | technosphere
[P] Cobalt sulfate (CoSO4) production (Tongxiang) | CoSO4 | CN | 1.490426 | kilogram | Cobalt | technosphere
[C+P] Cobalt hydroxide (Co(OH)2) production - Hydrometallurgy | Co(OH)2 | CD | 1.61901 | kilogram | Cobalt | technosphere
[M] Copper (Cu) ore mining (Cobalt production) | Cu ore | CD | 164.8597 | kilogram | Cobalt | technosphere
Activity | Cu/Co ore mining in DRC and Co3O4 production in China/Quzhou (Co content)
reference product | Co3O4 (Co content)
location | CN
amount | 1
unit | kilogram
comment | Activity expressed for 1 kg Co contained. Applied AF: "Cu ore" input = 28%.
Exchanges
name | reference product | location | amount | unit | database | type | categories | uncertainty type | pedigree | loc | scale | minimum | maximum
Cu/Co ore mining in DRC and Co3O4 production in China/Quzhou (Co content) | Co3O4 (Co content) | CN | 1 | kilogram | Cobalt | production
[P] Cobalt (II,III) oxide (Co3O4) production (Quzhou) | Co3O4 | CN | 1.362027 | kilogram | Cobalt | technosphere
[P] Cobalt sulfate (CoSO4) production (Tongxiang) | CoSO4 | CN | 2.03 | kilogram | Cobalt | technosphere
[C+P] Cobalt hydroxide (Co(OH)2) production - Hydrometallurgy | Co(OH)2 | CD | 2.205135 | kilogram | Cobalt | technosphere
[M] Copper (Cu) ore mining (Cobalt production) | Cu ore | CD | 224.5433 | kilogram | Cobalt | technosphere

## PR4_Co_CD-CN-GLO
Activity | [R] Cobalt (Co) metal production
reference product | Co metal
location | GLO
amount | 1
unit | kilogram
comment | n/a
Exchanges
name | reference product | location | amount | unit | database | type | categories | uncertainty type | pedigree | loc | scale | minimum | maximum
[R] Cobalt (Co) metal production | Co metal | GLO | 1 | kilogram | Cobalt | production
market group for electricity, medium voltage | electricity, medium voltage | CN | 3.4 | kilowatt hour | ecoinvent 3.10 cutoff | technosphere |  |  | (4,5,4,3,3)
Activity | Cu/Co ore mining in DRC and Co production
reference product | Co metal
location | CN
amount | 1
unit | kilogram
comment | Applied AF: "Cu ore" input = 28%.
Exchanges
name | reference product | location | amount | unit | database | type | categories | uncertainty type | pedigree | loc | scale | minimum | maximum
Cu/Co ore mining in DRC and Co production | Co metal | CN | 1 | kilogram | Cobalt | production
[R] Cobalt (Co) metal production | Co metal | GLO | 1 | kilogram | Cobalt | technosphere
[P] Cobalt sulfate (CoSO4) production (Tongxiang) | CoSO4 | CN | 2.63 | kilogram | Cobalt | technosphere
[C+P] Cobalt hydroxide (Co(OH)2) production - Hydrometallurgy | Co(OH)2 | CD | 2.8569 | kilogram | Cobalt | technosphere
[M] Copper (Cu) ore mining (Cobalt production) | Cu ore | CD | 290.9108 | kilogram | Cobalt | technosphere

## PR5_Co_AU_HPAL_Laterites
Activity | [M+C+P+R] Cobalt (Co) production - High Pressure Acid Leaching (HPAL)
reference product | Co
location | AU
amount | 1
unit | kilogram
comment | Allocated unit process, considering as allocation factors (AF): 84% for Ni (1 kg) and 16% for Co (0.07 kg). The co-produced ammonium sulfate is dealt through substitution.
Exchanges
name | reference product | location | amount | unit | database | type | categories | uncertainty type | pedigree | loc | scale | minimum | maximum
[M+C+P+R] Cobalt (Co) production - High Pressure Acid Leaching (HPAL) | Co | AU | 1 | kilogram | Cobalt | production
market for ammonium sulfate | ammonium sulfate | RoW | -4.822857 | kilogram | ecoinvent 3.10 cutoff | technosphere |  |  | (1,5,3,1,1)
market group for electricity, medium voltage | electricity, medium voltage | GLO | 22.91053 | kilowatt hour | ecoinvent 3.10 cutoff | technosphere |  |  | (4,5,4,5,5)
market group for heat, district or industrial, natural gas | heat, district or industrial, natural gas | GLO | 67.83808 | megajoule | ecoinvent 3.10 cutoff | technosphere |  |  | (4,5,4,5,5)
market for diesel, burned in building machine | diesel, burned in building machine | GLO | 17.09355 | megajoule | ecoinvent 3.10 cutoff | technosphere |  |  | (4,5,4,5,5)
market for transport, freight, lorry >32 metric ton, EURO6 | transport, freight, lorry >32 metric ton, EURO6 | RoW | 2.291053 | ton kilometer | ecoinvent 3.10 cutoff | technosphere |  |  | (4,5,4,5,5)
market for limestone, crushed, washed | limestone, crushed, washed | RoW | 36.10699 | kilogram | ecoinvent 3.10 cutoff | technosphere |  |  | (4,5,4,5,5)
market for ammonia, anhydrous, liquid | ammonia, anhydrous, liquid | RoW | 0.1695379 | kilogram | ecoinvent 3.10 cutoff | technosphere |  |  | (1,5,3,1,1)
market for sulfur | sulfur | GLO | 30.21899 | kilogram | ecoinvent 3.10 cutoff | technosphere |  |  | (1,5,3,1,1)
Water, unspecified natural origin |  |  | 3.186855 | cubic meter | biosphere3 | biosphere | natural resource::in ground |  | (4,5,4,5,5)
Activity | Co recovery from laterite ore mining and Ni class 1 production in Australia from HPAL
reference product | Co
location | AU
amount | 1
unit | kilogram
comment | n/a
Exchanges
name | reference product | location | amount | unit | database | type | categories | uncertainty type | pedigree | loc | scale | minimum | maximum
Co recovery from laterite ore mining and Ni class 1 production in Australia from HPAL | Co | AU | 1 | kilogram | Cobalt | production
[M+C+P+R] Cobalt (Co) production - High Pressure Acid Leaching (HPAL) | Co | AU | 1 | kilogram | Cobalt | technosphere

## PR6_Co_AU_FlashSmelting
Activity | [M+C] Nickel (Ni) ore mining and concentration
reference product | Ni concentrate
location | AU
amount | 1
unit | kilogram
comment | In the absence of detailed mass balance for this intermediary product, the reference flow of this unit process is set by default at 1 kg, while the input and ouput flows of the inventory are actually scaled to 1 kg of Co, as final output of this production route.
Exchanges
name | reference product | location | amount | unit | database | type | categories | uncertainty type | pedigree | loc | scale | minimum | maximum
[M+C] Nickel (Ni) ore mining and concentration | Ni concentrate | AU | 1 | kilogram | Cobalt | production
market for diesel, burned in building machine | diesel, burned in building machine | GLO | 235.5745 | megajoule | ecoinvent 3.10 cutoff | technosphere |  |  | (4.0,5.0,5.0,5.0,5.0)
market for electricity, medium voltage | electricity, medium voltage | AU | 142.2795 | kilowatt hour | ecoinvent 3.10 cutoff | technosphere |  |  | (4.0,5.0,5.0,5.0,5.0)
market for electricity, medium voltage | electricity, medium voltage | AU | 190.9525 | kilowatt hour | ecoinvent 3.10 cutoff | technosphere |  |  | (4.0,5.0,5.0,5.0,5.0)
market for natural gas, high pressure | natural gas, high pressure | RoW | 13.9057 | cubic meter | ecoinvent 3.10 cutoff | technosphere |  |  | (1.0,1.0,2.0,1.0,1.0)
Cobalt |  |  | 4.468126 | kilogram | biosphere3 | biosphere | natural resource::in ground |  | (4.0,5.0,5.0,5.0,5.0)
Activity | [P+R] Cobalt (Co) production - Flash Smelting
reference product | Co
location | AU
amount | 1
unit | kilogram
comment | Allocated unit process, considering as allocation factors (AF): 85% for Ni (1 kg) and 15% for Co (0.016 kg).
Exchanges
name | reference product | location | amount | unit | database | type | categories | uncertainty type | pedigree | loc | scale | minimum | maximum
[P+R] Cobalt (Co) production - Flash Smelting | Co | AU | 1 | kilogram | Cobalt | production
market for diesel, burned in building machine | diesel, burned in building machine | GLO | 37.23218 | megajoule | ecoinvent 3.10 cutoff | technosphere |  |  | (4.0,5.0,5.0,5.0,5.0)
market for diesel, burned in building machine | diesel, burned in building machine | GLO | 59.57148 | megajoule | ecoinvent 3.10 cutoff | technosphere |  |  | (1.0,1.0,2.0,1.0,1.0)
market for hard coal | hard coal | AU | 3.750797 | kilogram | ecoinvent 3.10 cutoff | technosphere |  |  | (1.0,1.0,2.0,1.0,1.0)
market for compressed air, 800 kPa gauge | compressed air, 800 kPa gauge | RoW | 92.45531 | cubic meter | ecoinvent 3.10 cutoff | technosphere |  |  | (1.0,1.0,2.0,1.0,1.0)
market for compressed air, 800 kPa gauge | compressed air, 800 kPa gauge | RoW | 3.144051 | cubic meter | ecoinvent 3.10 cutoff | technosphere |  |  | (1.0,1.0,2.0,1.0,1.0)
market for activated silica | activated silica | GLO | 20.55584 | kilogram | ecoinvent 3.10 cutoff | technosphere |  |  | (1.0,1.0,2.0,1.0,1.0)
market for compressed air, 800 kPa gauge | compressed air, 800 kPa gauge | RoW | 22.63349 | cubic meter | ecoinvent 3.10 cutoff | technosphere |  |  | (1.0,1.0,2.0,1.0,1.0)
market for activated silica | activated silica | GLO | 2.693587 | kilogram | ecoinvent 3.10 cutoff | technosphere |  |  | (1.0,1.0,2.0,1.0,1.0)
market for diesel, burned in building machine | diesel, burned in building machine | GLO | 9.51489 | megajoule | ecoinvent 3.10 cutoff | technosphere |  |  | (4.0,5.0,5.0,5.0,5.0)
market for coke | coke | RoW | 83.08383 | megajoule | ecoinvent 3.10 cutoff | technosphere |  |  | (1.0,1.0,2.0,1.0,1.0)
market for electricity, medium voltage | electricity, medium voltage | AU | 6.389225 | kilowatt hour | ecoinvent 3.10 cutoff | technosphere |  |  | (1.0,1.0,2.0,1.0,1.0)
market for ammonia, anhydrous, liquid | ammonia, anhydrous, liquid | RoW | 5.856024 | kilogram | ecoinvent 3.10 cutoff | technosphere |  |  | (4.0,5.0,5.0,5.0,5.0)
market for hydrogen, gaseous, medium pressure, merchant | hydrogen, gaseous, medium pressure, merchant | RoW | 0.6435191 | kilogram | ecoinvent 3.10 cutoff | technosphere |  |  | (4.0,5.0,5.0,5.0,5.0)
market for electricity, medium voltage | electricity, medium voltage | AU | 26.66008 | kilowatt hour | ecoinvent 3.10 cutoff | technosphere |  |  | (4.0,5.0,5.0,5.0,5.0)
market for natural gas, high pressure | natural gas, high pressure | RoW | 4.627834 | cubic meter | ecoinvent 3.10 cutoff | technosphere |  |  | (4.0,5.0,5.0,5.0,5.0)
Activity | Co recovery from sulfide ore mining and Ni class 1 production in Australia through Flash Smelting
reference product | Co
location | AU
amount | 1
unit | kilogram
comment | Applied AF: "Ni concentrate" input = 15%.
Exchanges
name | reference product | location | amount | unit | database | type | categories | uncertainty type | pedigree | loc | scale | minimum | maximum
Co recovery from sulfide ore mining and Ni class 1 production in Australia through Flash Smelting | Co | AU | 1 | kilogram | Cobalt | production
[P+R] Cobalt (Co) production - Flash Smelting | Co | AU | 1 | kilogram | Cobalt | technosphere
[M+C] Nickel (Ni) ore mining and concentration | Ni concentrate | AU | 0.1475119 | kilogram | Cobalt | technosphere

## PR7_Co(OH)2_Europe_Recycling
Activity | [P] Scrap oxidation
reference product | Oxidized scrap
location | Europe witout Switzerland
amount | 1
unit | kilogram
comment | n/a
Exchanges
name | reference product | location | amount | unit | database | type | categories | uncertainty type | pedigree | loc | scale | minimum | maximum
[P] Scrap oxidation | Oxidized scrap | Europe witout Switzerland | 1 | kilogram | Cobalt | production
market for compressed air, 800 kPa gauge | compressed air, 800 kPa gauge | RER | 0.2531509 | cubic meter | ecoinvent 3.10 cutoff | technosphere |  |  | (2.0,5.0,1.0,1.0,2.0)
market for heat, from steam, in chemical industry | heat, from steam, in chemical industry | RER | 15.29988 | megajoule | ecoinvent 3.10 cutoff | technosphere |  |  | (2.0,5.0,1.0,1.0,2.0)
market group for electricity, medium voltage | electricity, medium voltage | RER | 0.3070055 | kilowatt hour | ecoinvent 3.10 cutoff | technosphere |  |  | (2.0,5.0,1.0,1.0,2.0)
Oxygen |  |  | 0.1683168 | kilogram | biosphere3 | biosphere | air |  | (2.0,5.0,1.0,1.0,2.0)
Nitrogen |  |  | 1.899899 | kilogram | biosphere3 | biosphere | air |  | (2.0,5.0,1.0,1.0,2.0)
Carbon dioxide, fossil |  |  | 0.1737708 | kilogram | biosphere3 | biosphere | air |  | (2.0,5.0,1.0,1.0,2.0)
Activity | [P] Alkali leaching
reference product | Cobalt (Co) sludge
location | Europe witout Switzerland
amount | 1
unit | kilogram
comment | Allocated unit process, considering as allocation factors (AF): 85.6% for W (1 kg APT) and 14.4% for Co (0.26 kg Co(OH)2).
Exchanges
name | reference product | location | amount | unit | database | type | categories | uncertainty type | pedigree | loc | scale | minimum | maximum
[P] Alkali leaching | Cobalt (Co) sludge | Europe witout Switzerland | 1 | kilogram | Cobalt | production
market group for tap water | tap water | RER | 0.2332091 | kilogram | ecoinvent 3.10 cutoff | technosphere |  |  | (2.0,5.0,1.0,1.0,2.0)
market for sodium hydroxide, without water, in 50% solution state | sodium hydroxide, without water, in 50% solution state | RER | 0.1054233 | kilogram | ecoinvent 3.10 cutoff | technosphere |  |  | (2.0,5.0,1.0,1.0,2.0)
market group for electricity, medium voltage | electricity, medium voltage | RER | 0.05625591 | kilowatt hour | ecoinvent 3.10 cutoff | technosphere |  |  | (2.0,5.0,1.0,1.0,2.0)
Water |  |  | 2.452455e-05 | cubic meter | biosphere3 | biosphere | air |  | (2.0,5.0,1.0,1.0,2.0)
Activity | [P] Acid leaching
reference product | Co solution
location | Europe witout Switzerland
amount | 1
unit | kilogram
comment | n/a
Exchanges
name | reference product | location | amount | unit | database | type | categories | uncertainty type | pedigree | loc | scale | minimum | maximum
[P] Acid leaching | Co solution | Europe witout Switzerland | 1 | kilogram | Cobalt | production
market group for tap water | tap water | RER | 0.7953277 | kilogram | ecoinvent 3.10 cutoff | technosphere |  |  | (2.0,5.0,1.0,1.0,2.0)
market for sulfuric acid | sulfuric acid | RER | 0.1998611 | kilogram | ecoinvent 3.10 cutoff | technosphere |  |  | (2.0,5.0,1.0,1.0,2.0)
market for hydrogen peroxide, without water, in 50% solution state | hydrogen peroxide, without water, in 50% solution state | RER | 0.01034149 | kilogram | ecoinvent 3.10 cutoff | technosphere |  |  | (2.0,5.0,1.0,1.0,2.0)
market group for electricity, medium voltage | electricity, medium voltage | RER | 0.01342632 | kilowatt hour | ecoinvent 3.10 cutoff | technosphere |  |  | (2.0,5.0,1.0,1.0,2.0)
market for inert waste, for final disposal | inert waste, for final disposal | RoW | -0.05331945 | kilogram | ecoinvent 3.10 cutoff | technosphere |  |  | (2.0,5.0,1.0,1.0,2.0)
Water |  |  | 2.628773e-06 | cubic meter | biosphere3 | biosphere | air |  | (2.0,5.0,1.0,1.0,2.0)
Activity | [P] Cobalt (Co) solution purification
reference product | Co solution
location | Europe witout Switzerland
amount | 1
unit | kilogram
comment | n/a
Exchanges
name | reference product | location | amount | unit | database | type | categories | uncertainty type | pedigree | loc | scale | minimum | maximum
[P] Cobalt (Co) solution purification | Co solution | Europe witout Switzerland | 1 | kilogram | Cobalt | production
market group for tap water | tap water | RER | 0.3642356 | kilogram | ecoinvent 3.10 cutoff | technosphere |  |  | (2.0,5.0,1.0,1.0,2.0)
market for sodium hydroxide, without water, in 50% solution state | sodium hydroxide, without water, in 50% solution state | RER | 0.0711251 | kilogram | ecoinvent 3.10 cutoff | technosphere |  |  | (2.0,5.0,1.0,1.0,2.0)
market group for electricity, medium voltage | electricity, medium voltage | RER | 0.04868868 | kilowatt hour | ecoinvent 3.10 cutoff | technosphere |  |  | (2.0,5.0,1.0,1.0,2.0)
market for inert waste, for final disposal | inert waste, for final disposal | RoW | -0.0007198611 | kilogram | ecoinvent 3.10 cutoff | technosphere |  |  | (2.0,5.0,1.0,1.0,2.0)
Water |  |  | 2.978249e-06 | cubic meter | biosphere3 | biosphere | air |  | (2.0,5.0,1.0,1.0,2.0)
Activity | [P] Co precipitation
reference product | Cobalt hydroxide (Co(OH)2)
location | Europe witout Switzerland
amount | 1
unit | kilogram
comment | n/a
Exchanges
name | reference product | location | amount | unit | database | type | categories | uncertainty type | pedigree | loc | scale | minimum | maximum
[P] Co precipitation | Cobalt hydroxide (Co(OH)2) | Europe witout Switzerland | 1 | kilogram | Cobalt | production
market group for tap water | tap water | RER | 6.003041 | kilogram | ecoinvent 3.10 cutoff | technosphere |  |  | (2.0,5.0,1.0,1.0,2.0)
market for sodium hydroxide, without water, in 50% solution state | sodium hydroxide, without water, in 50% solution state | RER | 0.863747 | kilogram | ecoinvent 3.10 cutoff | technosphere |  |  | (2.0,5.0,1.0,1.0,2.0)
market group for electricity, medium voltage | electricity, medium voltage | RER | 3.455497 | kilowatt hour | ecoinvent 3.10 cutoff | technosphere |  |  | (2.0,5.0,1.0,1.0,2.0)
Effluent treatment | Wastewater | Europe witout Switzerland | 49.99696 | cubic meter | Cobalt | technosphere |  |  | (2.0,5.0,1.0,1.0,2.0)
Water |  |  | 0.0001368613 | cubic meter | biosphere3 | biosphere | air |  | (2.0,5.0,1.0,1.0,2.0)
Activity | Effluent treatment
reference product | Wastewater
location | Europe witout Switzerland
amount | 1
unit | cubic meter
comment | n/a
Exchanges
name | reference product | location | amount | unit | database | type | categories | uncertainty type | pedigree | loc | scale | minimum | maximum
Effluent treatment | Wastewater | Europe witout Switzerland | 1 | cubic meter | Cobalt | production
market for iron(III) chloride, without water, in 40% solution state | iron(III) chloride, without water, in 40% solution state | GLO | 0.002340707 | kilogram | ecoinvent 3.10 cutoff | technosphere |  |  | (2.0,5.0,1.0,1.0,2.0)
market for lime | lime | RER | 0.007887783 | kilogram | ecoinvent 3.10 cutoff | technosphere |  |  | (2.0,5.0,1.0,1.0,2.0)
market for sulfuric acid | sulfuric acid | RER | 0.02808278 | kilogram | ecoinvent 3.10 cutoff | technosphere |  |  | (2.0,5.0,1.0,1.0,2.0)
market group for tap water | tap water | RER | 0.1837711 | kilogram | ecoinvent 3.10 cutoff | technosphere |  |  | (2.0,5.0,1.0,1.0,2.0)
market group for electricity, medium voltage | electricity, medium voltage | RER | 0.04179136 | kilowatt hour | ecoinvent 3.10 cutoff | technosphere |  |  | (2.0,5.0,1.0,1.0,2.0)
market for wastewater, average | wastewater, average | Europe without Switzerland | -0.0009654817 | cubic meter | ecoinvent 3.10 cutoff | technosphere |  |  | (2.0,5.0,1.0,1.0,2.0)
market for inert waste, for final disposal | inert waste, for final disposal | RoW | -0.1262102 | kilogram | ecoinvent 3.10 cutoff | technosphere |  |  | (2.0,5.0,1.0,1.0,2.0)
Water |  |  | 7.232841e-06 | cubic meter | biosphere3 | biosphere | air |  | (2.0,5.0,1.0,1.0,2.0)
Activity | Co(OH)2 production in Europe through hardmetal scrap recycling
reference product | Co(OH)2
location | Europe witout Switzerland
amount | 1
unit | kilogram
comment | Applied AF: "Oxidized scrap" input = 14.4%.
Exchanges
name | reference product | location | amount | unit | database | type | categories | uncertainty type | pedigree | loc | scale | minimum | maximum
Co(OH)2 production in Europe through hardmetal scrap recycling | Co(OH)2 | Europe witout Switzerland | 1 | kilogram | Cobalt | production
[P] Co precipitation | Cobalt hydroxide (Co(OH)2) | Europe witout Switzerland | 1 | kilogram | Cobalt | technosphere
[P] Cobalt (Co) solution purification | Co solution | Europe witout Switzerland | 43.09428 | kilogram | Cobalt | technosphere
[P] Acid leaching | Co solution | Europe witout Switzerland | 24.52737 | kilogram | Cobalt | technosphere
[P] Alkali leaching | Cobalt (Co) sludge | Europe witout Switzerland | 2.707421 | kilogram | Cobalt | technosphere
[P] Scrap oxidation | Oxidized scrap | Europe witout Switzerland | 1.04123 | kilogram | Cobalt | technosphere
Activity | Co(OH)2 production in Europe through hardmetal scrap recycling (Co content)
reference product | Co(OH)2 (Co content)
location | Europe witout Switzerland
amount | 1
unit | kilogram
comment | Activity expressed for 1 kg Co contained. Applied AF: "Oxidized scrap" input = 14.4%.
Exchanges
name | reference product | location | amount | unit | database | type | categories | uncertainty type | pedigree | loc | scale | minimum | maximum
Co(OH)2 production in Europe through hardmetal scrap recycling (Co content) | Co(OH)2 (Co content) | Europe witout Switzerland | 1 | kilogram | Cobalt | production
[P] Co precipitation | Cobalt hydroxide (Co(OH)2) | Europe witout Switzerland | 1.577287 | kilogram | Cobalt | technosphere
[P] Cobalt (Co) solution purification | Co solution | Europe witout Switzerland | 67.97205 | kilogram | Cobalt | technosphere
[P] Acid leaching | Co solution | Europe witout Switzerland | 38.68671 | kilogram | Cobalt | technosphere
[P] Alkali leaching | Cobalt (Co) sludge | Europe witout Switzerland | 4.27038 | kilogram | Cobalt | technosphere
[P] Scrap oxidation | Oxidized scrap | Europe witout Switzerland | 1.642318 | kilogram | Cobalt | technosphere