## Aggregate
RMR = | 3
Waste | 2 | assuming 100% OP (open-pit mining)
Ore | 1
Ore Grade | 1 | ore grade is n/a since aggregate is used as bulk material
Milling Recovery Rate | 1 | assuming milling involves only crushing so lossess are considered negligible
Refining Recovery Rate | 1 | assuming no refining occurs

## Boron
RMR = | 37.95930762
Waste | 2 | Assuming 100% OP
Ore | 1
Ore grade | 0.0888
Milling Recovery Rate | 0.89
Refining Recovery Rate | 1 | Assuming negligible losses from chemical processes
Grade
Mineral | Grade (% B2O3) | Grade (% B)
tincal | 25.3 | 7.861722
kernite | 31.9 | 9.912606
Avg Grade (% B, in decimal form) | 0.0888
Between the two, US Borax and Eti Maden produce tincal, kernite, ulexite, and colemanite. US Borax grades were more reliable so their numbers will be used as representative for both.
Grades for all 4 major boron minerals are similar so with no empirical data, we average them and use a single grade representative of all four.
US Borax - tincal avg grade = 25.3% B2O3, kernite avg grade = 31.9% B2O3 | https://d9-wret.s3.us-west-2.amazonaws.com/assets/palladium/production/atoms/files/myb1-2018-boron-2.pdf
Eti Maden - tincal = 26% B2O3; colemanite/ulexite = 28-31% B2O3 | https://core.ac.uk/reader/153447010
B2O3 * 0.31074 = B | https://www.borax.com/BoraxCorp/media/Borax-Main/Resources/Technical-Bulletin/conversion-factors.pdf?ext=.pdf
Mining Method
US Borax is OP | https://www.borax.com/about/borax-operations/boron-california
Eti Maden is OP | https://www.mdpi.com/2071-1050/14/3/1787
Taking US Borax and Eti Maden alone as global representation:
US Borax 20-25%, Eti Maden 60% | https://www.sec.gov/Archives/edgar/data/1888654/000095017023045509/feam-20230630.htm
US Borax 25% | https://d9-wret.s3.us-west-2.amazonaws.com/assets/palladium/production/atoms/files/myb1-2018-boron-2.pdf
U.S. Borax (~30%); Eti Maden of Turkey (>50%) | https://hal.science/hal-03770071v1/file/I2M_Alix-2002.pdf
U.S. Borax (~30%); Eti Maden of Turkey (>50%) | https://www.mdpi.com/2673-6489/2/2/9
Milling
*Accounting only for calcination
US Borax milling processes are taken as representative. US Borax performs calcination for ulexite ores, but not for tincal.
The calcination recovery rate will be applied generally to all ore types.
https://agriculture.borax.com/boron-us-borax/who-is-us-borax/refined-borates
Calcination Recovery Rates
https://www.mdpi.com/2075-163X/11/3/318
90%
93.73%
83%
90%
average = | 89%
Refining
Relevant forms of processed boron are B2O3 for glass and BF3 for semiconductor doping. Refining is limited to chemical process so losses are taken to be negligible.
B2O3 comes directly from ulexite or indirectly through kernite, tincal, or colemanite. BF3 comes from B2O3. So production from US Borax and Eti Maden represent paths to both final products.
Kernite > boric acid (H3BO3)
Tincal (natural borax, Na2H20B4O17) > sodium borate (borax can be easily converted into boric acid)
Ulexite > glass/cermics
https://pubs.usgs.gov/periodicals/mcs2023/mcs2023-boron.pdf
Colemanite > boric acid
https://www.mdpi.com/2071-1050/14/3/1787
B2O3 can be made from (borax + sulfuric acid) or (boric acid + heat)
https://en.wikipedia.org/wiki/Boron_trioxide
Boron for doping is BF3 (made from B2O3 + 6HF > 2BF3 + 3H2O)
https://en.wikipedia.org/wiki/Boron_trifluoride

## CaO
RMR = | 6.787330317
Waste | 2 | Assuming 100% OP
Ore | 1
Ore Grade | 0.52
Milling Recovery Rate | 0.85
Refining Recovery Rate | 1
Grade
*Assuming all production is from limestone
Average CaO grade in limestone
https://www.sciencedirect.com/science/article/pii/S1674987120300876 | 52%
https://www.kgs.ku.edu/Publications/Bulletins/90_5/ | 53%
https://www.ftmmachinery.com/blog/lime-production-process-and-required-equipment.html | 52%
https://oarjpublication.com/journals/oarjet/sites/default/files/OARJET-2021-0114.pdf | 50%
https://www.proquest.com/openview/54ad1a8068524f453ac0b84f1c08f2be/1?pq-origsite=gscholar&cbl=2040373 | 55%
average = | 52%
Milling
*Accounting only for calcination
Calcination Yield Rate
https://oarjpublication.com/journals/oarjet/sites/default/files/OARJET-2021-0114.pdf | 74%
https://www.proquest.com/openview/54ad1a8068524f453ac0b84f1c08f2be/1?pq-origsite=gscholar&cbl=2040373 | 88%
https://www.proquest.com/openview/54ad1a8068524f453ac0b84f1c08f2be/1?pq-origsite=gscholar&cbl=2040373 | 93%
average = | 85%

## CaSO4
RMR = | 3.125
Waste | 1.5 | assuming 75% OP; 25% UG (underground)
Ore | 1
Ore Grade | 0.8 | considering minimum grade
Milling Recovery Rate | 1 | assuming milling involves only crushing so lossess are considered negligible
Refining Recovery Rate | 1 | assuming no refining
Grade
*considering only gypsum rock (treating anhydrite as the same)
Gypsum Rock Ore Grade
minimum grade | 80%
https://www.sciencedirect.com/science/article/pii/S209526861830380X

## Coal
kg rock / GWh = | 1179360
RMR = | 2.734375
Waste | 0.75
Ore | 1
Ore Grade | 1 | ore grade is not applicable
Milling Recovery Rate | 0.64
Refining Recovery Rate | 1 | assuming no refining
Mass / Energy Conversion
https://x.com/wang_seaver/status/1714712263377252649?s=20
"a 1GW supercritical coal-fired power plant devours 120kg of coal a second. 7.2 tons/min"
kg of coal burned per hour of operation of a 1GW plant (e.g. per GWh)
432000
Processing Recovery Rates (Coal Washing)
*assuming all coal globally is washed
https://nap.nationalacademies.org/read/11977/chapter/15 | 57%
https://pubs.usgs.gov/pp/1625f/downloads/ChapterG.pdf#page=9 | 71%
https://link.springer.com/article/10.1007/s40789-014-0023-4 | 65%
https://usea.org/sites/default/files/122012_Losses%20in%20the%20coal%20supply%20chain_ccc212.pdf#page=10 | 73%
https://link.springer.com/article/10.1007/s40789-017-0185-y | 55%
average wash recovery rate | 64%
Mining Method
https://www.globalmethane.org/documents/toolsres_coal_overview_fullreport.pdf
https://www.globalmethane.org/coal/country-profiles.aspx
*tonnages include all coal grade types; small producing countries excluded
Country (Data Year) | Underground (million tonnes) | Open Pit (million tonnes) | % Global Production (as of 2012) | Source
United States (2013) | 309.5 | 581.3 | 12.03 | https://www.globalmethane.org/documents/toolsres_coal_overview_ch36.pdf
Australia (2012/2013; only NSW and QSL) | 129.5 | 258 | 5.49 | https://www.globalmethane.org/documents/toolsres_coal_overview_ch2.pdf
China (2012) | 3310 | 368 | 47.63 | https://www.globalmethane.org/documents/toolsres_coal_overview_ch7.pdf
India (2012) | 60 | 553 | 7.69 | https://www.globalmethane.org/documents/toolsres_coal_overview_ch16.pdf
Russia (2012) | 99.6 | 255.1 | 4.62 | https://www.globalmethane.org/documents/toolsres_coal_overview_ch30.pdf
South Africa (2012) | 132 | 127 | 3.38 | https://www.globalmethane.org/documents/toolsres_coal_overview_ch31.pdf
Germany (2013) | 7.5 | 182.6 | 2.569 | https://www.globalmethane.org/documents/toolsres_coal_overview_ch14.pdf
Kazakhstan (2009) | 31.5 | 69.9 | 1.64 | https://www.globalmethane.org/documents/toolsres_coal_overview_ch20.pdf
Turkey (2012 - only includes lignite which is vast majority) | 6.6 | 59.4 | 0.91 | https://www.globalmethane.org/documents/toolsres_coal_overview_ch33.pdf
Ukraine (2012/2013) | 83.7 | 0.02 | 0.84 | https://www.globalmethane.org/documents/toolsres_coal_overview_ch34.pdf
Canada (2012) | 0.5 | 66 | 0.87 | https://www.globalmethane.org/documents/toolsres_coal_overview_ch6.pdf
Sums | 4170.4 | 2520.32 | 87.669
Total Production | 6690.72
% UG | 62.33%
% OP | 37.67%

## Graphite
RMR = | 8.743743744
Waste | 1.6205
Ore | 1
Ore Grade | 0.37
Milling Recovery Rate | 0.81
Refining Recovery Rate | 1 | assuming no refining
Grade
https://op.europa.eu/en/publication-detail/-/publication/8dabb4c1-f894-11ea-991b-01aa75ed71a1 |  |  |  | pg. 355
Crystalline
Type | Amorphous | Flake | Lump/Vein/Chip
Grade Range (% C) | 50-90% | 5-30% | 40-95%
Median Grade of Reported Range | 70% | 17.5% | 67.5%
Median % Production (2014) | 37.35% | 62.35% | 0.3%
Weighted Grade | 26.15% | 10.91% | 0.2025%
Weighted Avg. Grade = | 37.26%
Mining Method
*mining methods were described as "mostly surface" for flake, "mostly underground" for lump and "both" for amorphous. "both" was taken to be 50%/50% and "mostly" was 100%
https://pubs.usgs.gov/pp/1802/j/pp1802j.pdf
Mining Method | 50% UG / 50% OP | 100% OP | 100% UG
Waste | 1 | 2 | 0
Weighted Waste | 0.3735 | 1.247 | 0
Weighted Avg. Waste = | 1.6205
Milling
*Considering only flotation though amorphous and lump are often only hand sorted
https://www.911metallurgist.com/blog/graphite-beneficiation-process | 92.5%
https://www.xinhaiepc.com/solutions/graphite-ore-mining-process | 87.91%
https://www.jxscmachine.com/new/graphite-beneficiation-process/ | 80%
https://www.jxscmachine.com/new/graphite-beneficiation-process/ | 68%
https://www.jxscmachine.com/new/graphite-beneficiation-process/ | 75%
Average Milling Recovery Rate | 80.57%

## Lead
RMR = | 50.40322581
Waste | 0.5 | assuming 75% UG and 25% OP
Ore | 1
Grade | 0.05
Milling Recovery Rate | 0.8
Refining Recovery Rate | 0.744
Grade
*Some mines reported grades as ranges. Median grades are listed here for those cases
Sichuan region, China | 4.68% | https://www.mdpi.com/2075-4701/6/4/93
Tibet region, China | 1.29% | https://www.hindawi.com/journals/amse/2020/2804924/
Red Dog, US | 4.1% | https://d9-wret.s3.us-west-2.amazonaws.com/assets/palladium/production/mineral-pubs/lead/myb1-2015-lead.pdf
Pend Oreille, US | 1.1%
Selwyn Mine, Canada | 1.83% | https://d9-wret.s3.us-west-2.amazonaws.com/assets/palladium/production/mineral-pubs/lead/myb1-2011-lead.pdf#page=6
Doe Run Viburnum, US | 4% | https://d9-wret.s3.us-west-2.amazonaws.com/assets/palladium/production/mineral-pubs/lead/myb1-2010-lead.pdf#page=3
Xstrata, Australia | 5.2% | https://d9-wret.s3.us-west-2.amazonaws.com/assets/palladium/production/mineral-pubs/lead/myb1-2009-lead.pdf#page=6
Lucky Friday, US | 7.8% | https://d9-wret.s3.us-west-2.amazonaws.com/assets/palladium/production/mineral-pubs/lead/myb1-2008-lead.pdf
Galena Mine, US | 10.16%
Greens Creek, US | 4% | https://d9-wret.s3.us-west-2.amazonaws.com/assets/palladium/production/mineral-pubs/lead/myb1-2006-lead.pdf
Hera, Australia | 2.5%
Magellan, Australia | 6.2%
Ozernoye, Russia | 1%
Toral, Spain | 7.6%
Stratoni Mine, Greece | 8.1% | https://d9-wret.s3.us-west-2.amazonaws.com/assets/palladium/production/mineral-pubs/lead/leadmyb05.pdf#page=6
Rampura Agucha | 1.9%
Mehdiabad, Iran | 1.6%
Lappberget, Sweden | 6% | https://d9-wret.s3.us-west-2.amazonaws.com/assets/palladium/production/mineral-pubs/lead/leadmyb02.pdf
Duddar, Pakistan | 3.2%
Dry River South, Australia | 6.1%
El Aguila, Peru | 8.75%
Galmoy, Ireland | 13.15%
Elura, Australia | 5%
Red Dome, Australia | 2.6%
Trepca, Kosovo | 8.3%
Average grade = | 5.046%
Mining Method
MVT deposits are UG mines |  | https://pubs.usgs.gov/sir/2010/5070/a/pdf/SIR10-5070A.pdf
Lead and zinc ores are mostly UG |  | https://www.mdpi.com/2079-9276/5/4/36
mostly UG (for US) |  | https://archive.epa.gov/epawaste/nonhaz/industrial/special/web/pdf/leadzinc.pdf
VMS is either OP or UG |  | https://pubs.usgs.gov/of/1995/ofr-95-0831/CHAP16.pdf
Milling
flotation recovery rate | 85% | https://www.linkedin.com/pulse/important-lead-zinc-ore-processing-knowledge-you-need-gumy-liang/
flotation recovery rate | 80% | https://www.sciencedirect.com/science/article/pii/S2238785415001064
Doe Run flotation recovery | 97% | https://archive.epa.gov/epawaste/nonhaz/industrial/special/web/pdf/leadzinc.pdf#page=65
Greens Creek mill recovery | 78% | https://d9-wret.s3.us-west-2.amazonaws.com/assets/palladium/production/mineral-pubs/lead/myb1-2008-lead.pdf#page=3
Lucky Friday mill recovery | 91% | https://d9-wret.s3.us-west-2.amazonaws.com/assets/palladium/production/mineral-pubs/lead/myb1-2013-lead.pdf#page=3
Red Dog mill recovery (2007) | 65.9% | https://d9-wret.s3.us-west-2.amazonaws.com/assets/palladium/production/mineral-pubs/lead/myb1-2007-lead.pdf#page=3
Red Dog mill recovery (2006) | 62.8% | https://d9-wret.s3.us-west-2.amazonaws.com/assets/palladium/production/mineral-pubs/lead/myb1-2007-lead.pdf#page=3
Average mill recovery rate = | 79.96%
Refining
Avg 2018 global direct Pb recovery | 74.4% | https://www.mdpi.com/2075-4701/12/1/58

## Mn
RMR = | 10.97584962
Waste | 1.5 | assuming 75% OP; 25% UG
Ore | 1
Ore Grade | 0.3392
Milling Recovery Rate | 0.79
Refining Recovery Rate | 0.85
Mining Method
Mostly OP | https://www.manganese.org/manganese-mining-and-transport/
Mostly OP | https://www.theassay.com/articles/the-assay-insights/manganese-mining-insights/
Grade
Sum of Global Production from 2021 Minerals Yearbook Table 7
https://www.usgs.gov/centers/national-minerals-information-center/manganese-statistics-and-information
Year | 2017 |  | 2018 | 2019 | 2020 | 2021
Gross weight | 59100 |  | 57000 | 60900 | 56300 | 56900
Mn content | 18700 |  | 19600 | 20700 | 19300 | 20100
Grade | 31.64% |  | 34.39% | 33.99% | 34.28% | 35.33%
Avg. Grade | 33.92%
Milling
80% | https://www.scirp.org/html/10-2710147_46366.htm
86% | https://www.foruimining.com/product/manganese-ore-processing-line/
65% | https://www.911metallurgist.com/blog/manganese-ore-processing
85% | https://hero.epa.gov/hero/index.cfm/reference/details/reference_id/5928705
79% | Average
Refining
85% | https://www.scirp.org/html/10-2710147_46366.htm

## Nb
RMR = | 478.5621651
Waste | 1.777778
Ore | 1
Ore Grade | 0.0120644
Milling Recovery Rate | 0.496
Refining Recovery Rate | 0.97
Grade and Mining Method
*Grade and mining methods were weighted based on % global production. The two deposit types within Araxa were weighted with respect to the resource size.
Mine | Grade (% Nb2O5) | Grade (% Nb) | Method | Resource Size (Mmt) | Resource Size % | % Global Production
https://pubs.usgs.gov/pp/1802/m/pp1802m.pdf#page=21
Araxá (CBMM, Brazil) weathered | 2.48 | 1.7336192 | OP | 462 | 32.95% | 26.36%
Araxá (CBMM, Brazil) unweathered | 1.6 | 1.118464 | OP | 940 | 67.05% | 53.64%
Niobec (Magris, IAMGOLD, Canada) | 0.42 | 0.2935968 | UG | n/a | n/a | 10%
Weighted Grade (% Nb in decimal form) | 0.0120644
Araxa is OP | https://pubs.usgs.gov/pp/1802/m/pp1802m.pdf#page=25
Araxa is OP | https://miningdataonline.com/property/1512/Araxa(Patrocinio)-Mine.aspx
Araxa is OP | https://mrdata.usgs.gov/mrds/show-mrds.php?dep_id=10254931
Niobec is UG | https://mininglifeonline.net/company-article/niobec-niobium-mine--qu--bec/3014
The Nb content of Nb2O5 is 69.904% | https://pubs.usgs.gov/myb/vol1/2018/myb1-2018-niobium.pdf
Global Representation
Niobec = 10% Global Production
~10% global production (2023) | https://www.magrispm.com/about
Niobec ~ 8 to 10% (2021) | https://www.sciencedirect.com/science/article/abs/pii/S2352380820300460
Niobec ~ 8 to 10% (2021) | https://im-mining.com/2021/02/11/redpath-completes-largest-raisebore-volume-americas-niobec-niobium-mine-quebec/
Araxa = 80% Global Production
~80% | https://www.mindat.org/loc-296532.html
>80% (2023) | https://www.fastmarkets.com/insights/brazils-cbmm-niobium-batteries-2030/
Milling and Refining
Data was not available for the Araxa operation so milling and refining data is based solely on Niobec statistics
As a result, refining is with respect to FeNb production | https://mininglifeonline.net/company-article/niobec-niobium-mine--qu--bec/3014
Mill recovery = 49.6% | https://www.sec.gov/Archives/edgar/data/1203464/000119312511168517/dex991.htm
FeNb converter recovery = 97% | https://www.sec.gov/Archives/edgar/data/1203464/000119312511168517/dex991.htm

## Phosphate
RMR = | 40.90314136 | in terms of P, not P2O5
Waste | 1.5 | assuming 75% OP and 25% UG
Ore | 1
Ore Grade | 0.0764
Milling Recovery Rate | 0.8
Refining Recovery Rate | 1 | assuming no refining
Grade
2013 global average grade
~17.5% P2O5 (7.64% P)
https://www.sciencedirect.com/science/article/abs/pii/S0921344915301026
P = P2O5 / 2.29
https://www.grainews.ca/columns/make-sure-you-mind-your-fertilizer-ps-and-ks/#:~:text=To%20convert%20P2O5%20to%20P,To%20convert%20K%20to%20K2O.
https://www.eurofins-agro.com/en/phosphorus-vs-phosphate
Method
Mostly OP in US and Morocco (2024) | https://mineralseducationcoalition.org/minerals-database/phosphate-rock/
Worldwide is mostly OP (2010) | https://pdf.usaid.gov/pdf_docs/Pnadw835.PDF
Worldwide is mostly OP (2015) | https://www.sciencedirect.com/science/article/abs/pii/S0921344915301026
Milling
81% recovery by leaching | https://www.sciencedirect.com/science/article/abs/pii/S0892687522001583
80% recovery by flotation | https://www.mdpi.com/2075-163X/7/8/145
assuming a nominal rate of 80%
Refining
Phosphate is used in batteries as LiFePO4, which is produced from ammonium dihydrogen phosphate (ADP) or diammonium phosphate (DAP)
https://www.sciencedirect.com/science/article/pii/S2215098615001020
https://en.wikipedia.org/wiki/Phosphoric_acid
https://en.wikipedia.org/wiki/Ammonium_dihydrogen_phosphate
https://en.wikipedia.org/wiki/Diammonium_phosphate
Both ADP and DAP are made from phosphoric acid, which is produced from phosphate rock through chemical means so no refining factor is applied.
https://pubs.usgs.gov/myb/vol1/2018/myb1-2018-phosphate-rock.pdf

## REEs
Land-based wind:
Element | Fraction | RMR
neodymium | 0.94015894 | 320
dysprosium | 0.04474061 | 420
praseodymium | 0.01509974 | 450
Weighted RMR = | 326.4368
Offshore wind:
Element | Fraction | RMR
neodymium | 0.67367464 | 320
dysprosium | 0.041865 | 420
praseodymium | 0.28207751 | 450
terbium | 0.002382847 | 1500
Weighted RMR = | 363.6683348
***Used lower RMRs from USGS report that did not include chemically altered in situ rock in IAC deposits. I thought this was most consistent with excluding ISR operations in other minerals
https://www.sciencedirect.com/science/article/pii/S0959652623011162#fig1
Mass fraction of individual rare earth elements taken from NREL REMPD: https://apps.openei.org/REMPD/

## U
Weighted Waste | 1.074712644 | Disregards byproduct production (~10%)
Combined Weighted Waste + Ore | 2.074712644
UG Grade | 0.0102 | (1.02% U)
OP Grade | 0.00117 | (0.117% U)
Weighted Grade | 0.005347672414 | (0.535% U)
UG Mill | 0.7872
OP Mill | 0.8466
Weighted Mill | 0.8191189655
UG Weight | 0.161
OP Weight | 0.187
Combined Weight Factor | 0.348
Enrichment Factor | 0.1307 | Assuming 7.651 lbs U / 1 lbs Uenriched @ 4.5%; 9.022 lbs U3O8 / 1 lbs Uenriched @ 4.5%; 1 U3O8 = 0.848 U
Weighted RMR | 3623.853139 | Assuming no mass losses during UF6 conversion stage, enrichment stage, or fuel fabrication stage. All numbers are with respect to %U as opposed to U3O8
lbs total earth / GWh | 24984.29308 | Assuming 6.8944 lbs Uenriched @ 4.5% / GWh
kgs total earth / GWh | 11342.66032 | Assuming 3.13 kgs Uenriched @ 4.5% / GWh
2022 Uranium Redbook
https://www.oecd-nea.org/jcms/pl_79960/uranium-2022-resources-production-and-demand?details=true
Mining Method (pg. 91) | % Global Production (for 2020)
Open Pit | 18.7%
Underground | 16.1%
ISR | 58.3%
Byproduct | 6.6%
Country (pg. 79) (green = included) | % Global Production (for 2020) | Reason Why Excluded
Kazakhstan | 41 | all ISR
Australia | 13
Namibia | 12
Canada | 8
Uzbekistan | 8 | all ISR
Niger | 6
Russia | 6
China | 3 | data withdrawn
Ukraine | 2
India | 1 | data withdrawn
U.S. | 0.02 | too minor
Others | 0.4 | too minor
Sum of Included Countries | 47
*Note: % refers to total production which includes all minining methods. So % global coverage is an upperbound of what eventually only covers the UG+OP portions
UNDERGROUND
Country / Center | Grade (% contained U - not U3O8) | Mill Recovery (%) | Deposit Size (tU) | % of Deposit Sum | Weighted Grade | Weighted Recovery
Australia 1 | 0.048 | 68 | 1328837 | 61% | 0.02928230277 | 41.48326225
Canada 1 | 5.5 | 98 | 154100 | 7.074% | 0.389096752 | 6.932996672
Canada 3 | 0.63 | 97 | 27000 | 1.24% | 0.007809021003 | 1.202341329
Canada 4 | 11 | 97 | 111100 | 5.1% | 0.5610467118 | 4.947411913
Russia 1 (technically UG/HL combo) | 0.16 | 95 | 75336 | 3.459% | 0.005533689889 | 3.285628371
Russia 4 | 0.15 | 95 | 303600 | 13.94% | 0.02090669115 | 13.2409044
Ukraine 1 | 0.1 | 93 | 51810 | 2.379% | 0.002378514863 | 2.212018822
Ukraine 2 | 0.11 | 94 | 1577 | 0.0724% | 7.963732354e-05 | 0.06805371284
Ukraine 3 | 0.14 | 94 | 79830 | 3.665% | 0.005130816022 | 3.444976472
Ukraine 5 | 0.1 | 92 | 45060 | 2.069% | 0.002068633077 | 1.903142431
|  | Sum = | 2178250 | Weighted Avg. Grade = | 1.02333277
[5 empty] | Weighted Avg. Rec. = | 78.72073637
OPEN PIT
Country / Center | Grade (% contained U - not U3O8) | Mill Recovery (%) | Deposit Size (tU) | % of Deposit Sum | Weighted Grade | Weighted Recovery
Australia 4 | 0.08 | 87.3 | 28836 | 3.364% | 0.002691441192 | 2.937035201
Australia 5 | 0.13 | 80 | 39409 | 4.598% | 0.005977211979 | 3.678284295
Australia 6 | 0.09 | 80 | 19344 | 2.257% | 0.002031181274 | 1.805494466
Australia 7 | 0.53 | 80 | 18253 | 2.13% | 0.01128677882 | 1.703664727
Canada 2 (technically OP/UG combo) | 1.1 | 97 | 12100 | 1.412% | 0.01552880179 | 1.369357976
Canada 5 | 1.52 | 97 | 19000 | 2.217% | 0.03369434978 | 2.150231532
Namibia 1 | 0.025 | 83 | 34134 | 3.982% | 0.0009956050341 | 3.305408713
Namibia 2 | 0.045 | 88 | 36874 | 4.302% | 0.001935943401 | 3.785844873
Namibia 3 | 0.033 | 88 | 181455 | 21.17% | 0.006986228251 | 18.629942
Namibia 4 | 0.012 | 80 | 36445 | 4.252% | 0.0005102453924 | 3.401635949
Namibia 5 | 0.017 | 89 | 40590 | 4.736% | 0.000805059286 | 4.214722144
Namibia 6 | 0.016 | 87 | 65416 | 7.632% | 0.001221135504 | 6.639924304
Niger 1 | 0.13 | 78 | 37453 | 4.37% | 0.00568054303 | 3.408325818
Niger 3 (technically OP/UG combo) | 0.142 | 85 | 9684 | 1.13% | 0.001604364398 | 0.9603589708
Niger 4 (technically OP/HL combo) | 0.072 | 82 | 228932 | 26.71% | 0.01923086813 | 21.90182204
Niger 5 (technically OP/UG combo) | 0.085 | 82 | 21054 | 2.456% | 0.002087917986 | 2.014226763
Niger 6 (technically OP/UG combo) | 0.15 | 84 | 28138 | 3.283% | 0.00492429855 | 2.757607188
|  | Sum = | 857117 | Weighted Avg. Grade = | 0.1171919738
[5 empty] | Weighted Avg. Rec. = | 84.66388696
Assumptions, Conversion Factors, etc.
1% U3O8 = 0.848% U | https://www.oecd-nea.org/jcms/pl_79960/uranium-2022-resources-production-and-demand?details=true (page 539)
6.81 lbs Uenriched @ 4.5% / GWh | https://www.freeingenergy.com/math/nuclear-fuel-uranium-pound-ore-m171/
0.11084 lbs Uenriched @ 4.5% / 1 lbs U3O8
9.022 lbs U3O8 / 1 lbs Uenriched @ 4.5%
(>>> 7.651 lbs U / 1 lbs Uenriched @ 4.5% OR 0.1307 lbs Uenriched @ 4.5% / 1 lbs U)
Gibbon and Manacho, 2023 | https://pubs.acs.org/doi/10.1021/acs.est.3c03190# | https://pubs.acs.org/doi/suppl/10.1021/acs.est.3c03190/suppl_file/es3c03190_si_001.pdf
conversion recovery | 100%
fuel fabrication recovery | 100%