## README
Production_mining
Production_refining
Chartier_Poncelet

## Production_mining
Scenario | Year | Unit | Cobalt | Copper | Graphite | Lithium | Neodymium | Nickel
Existing production | 2020 | t | 3200 | 530900 | 8200 | 0 | 0 | 154400
Existing production | 2021 | t | 3800 | 488500 | 4200 | 200 | 0 | 138900
Existing production | 2022 | t | 2500 | 460400 | 13600 | 3500 | 0 | 126600
Existing production | 2023 | t | 4800 | 404000 | 4200 | 16700 | 0 | 186800
Existing production | 2024 | t | 3400 | 478900 | 6300 | 39900 | 0 | 134600
Existing production | 2025 | t | 3500 | 483900 | 0 | 37600 | 0 | 154600
Existing production | 2026 | t | 3500 | 475600 | 0 | 40000 | 0 | 158500
Existing production | 2027 | t | 4200 | 495000 | 0 | 41700 | 0 | 158500
Existing production | 2028 | t | 4200 | 461100 | 0 | 40300 | 0 | 154800
Existing production | 2029 | t | 3900 | 348300 | 0 | 37900 | 0 | 152100
Existing production | 2030 | t | 3900 | 331700 | 0 | 39000 | 0 | 150200
Existing production | 2031 | t | 3700 | 311100 | 0 | 38200 | 0 | 139300
Existing production | 2032 | t | 3400 | 309500 | 0 | 40600 | 0 | 139300
Existing production | 2033 | t | 3100 | 276900 | 0 | 37800 | 0 | 120300
Existing production | 2034 | t | 3100 | 265800 | 0 | 39800 | 0 | 118000
Existing production | 2035 | t | 3100 | 268900 | 0 | 40500 | 0 | 118000
Existing production | 2036 | t | 2800 | 260900 | 0 | 37200 | 0 | 116700
Existing production | 2037 | t | 900 | 216700 | 0 | 39300 | 0 | 82700
Existing production | 2038 | t | 300 | 149600 | 0 | 42600 | 0 | 40800
Existing production | 2039 | t | 300 | 174100 | 0 | 41000 | 0 | 37000
Existing production | 2040 | t | 300 | 183000 | 0 | 42800 | 0 | 37000
Production potential | 2020 | t | 6500 | 1100000 | 0 | 0 | 0 | 308800
Production potential | 2021 | t | 7600 | 1000000 | 0 | 400 | 0 | 277700
Production potential | 2022 | t | 5100 | 900000 | 0 | 7000 | 0 | 253200
Production potential | 2023 | t | 9600 | 900000 | 100000 | 33500 | 0 | 373600
Production potential | 2024 | t | 6800 | 1000000 | 100000 | 80700 | 0 | 273000
Production potential | 2025 | t | 7300 | 1000000 | 100000 | 122400 | 0 | 309200
Production potential | 2026 | t | 8000 | 1000000 | 100000 | 184300 | 0 | 367500
Production potential | 2027 | t | 9500 | 1100000 | 100000 | 196400 | 0 | 374400
Production potential | 2028 | t | 11400 | 1100000 | 100000 | 202900 | 0 | 364800
Production potential | 2029 | t | 10600 | 1000000 | 100000 | 190700 | 0 | 342800
Production potential | 2030 | t | 11600 | 1000000 | 100000 | 185500 | 0 | 343300
Production potential | 2031 | t | 12600 | 1000000 | 100000 | 183100 | 0 | 332100
Production potential | 2032 | t | 13600 | 1100000 | 100000 | 187900 | 0 | 336900
Production potential | 2033 | t | 14800 | 1100000 | 100000 | 174900 | 0 | 326900
Production potential | 2034 | t | 16600 | 1100000 | 100000 | 182600 | 100 | 334000
Production potential | 2035 | t | 18600 | 1100000 | 200000 | 186600 | 100 | 343800
Production potential | 2036 | t | 20600 | 1200000 | 200000 | 232000 | 100 | 352800
Production potential | 2037 | t | 21400 | 1200000 | 200000 | 299000 | 200 | 329500
Production potential | 2038 | t | 23800 | 1200000 | 300000 | 388900 | 200 | 298900
Production potential | 2039 | t | 27300 | 1200000 | 300000 | 502600 | 300 | 306800
Production potential | 2040 | t | 31300 | 1300000 | 400000 | 658300 | 400 | 319100

## Production_refining
Scenario | Year | Unit | Cobalt | Copper | Graphite | Lithium | Neodymium | Nickel
Existing production | 2020 | t | 1405.909 | 443166.5 | 8200 | 0 | 0 | 121598.5
Existing production | 2021 | t | 1669.517 | 407773.3 | 4200 | 139.8341 | 0 | 109391.4
Existing production | 2022 | t | 1098.366 | 384316.9 | 13600 | 2447.097 | 0 | 99704.46
Existing production | 2023 | t | 2108.864 | 337237.3 | 4200 | 11676.15 | 0 | 147115.3
Existing production | 2024 | t | 1493.778 | 399759.7 | 6300 | 27896.9 | 0 | 106004.9
Existing production | 2025 | t | 1537.713 | 403933.5 | 0 | 26288.81 | 0 | 121756
Existing production | 2026 | t | 1537.713 | 397005.1 | 0 | 27966.82 | 0 | 124827.5
Existing production | 2027 | t | 1845.256 | 413199.2 | 0 | 29155.41 | 0 | 124827.5
Existing production | 2028 | t | 1845.256 | 384901.3 | 0 | 28176.57 | 0 | 121913.5
Existing production | 2029 | t | 1713.452 | 290741.9 | 0 | 26498.56 | 0 | 119787.1
Existing production | 2030 | t | 1713.452 | 276885.2 | 0 | 27267.65 | 0 | 118290.8
Existing production | 2031 | t | 1625.582 | 259689.4 | 0 | 26708.31 | 0 | 109706.4
Existing production | 2032 | t | 1493.778 | 258353.8 | 0 | 28386.32 | 0 | 109706.4
Existing production | 2033 | t | 1361.974 | 231141.1 | 0 | 26428.64 | 0 | 94742.87
Existing production | 2034 | t | 1361.974 | 221875.4 | 0 | 27826.98 | 0 | 92931.49
Existing production | 2035 | t | 1361.974 | 224463.1 | 0 | 28316.4 | 0 | 92931.49
Existing production | 2036 | t | 1230.17 | 217785.2 | 0 | 26009.14 | 0 | 91907.67
Existing production | 2037 | t | 395.4119 | 180889.4 | 0 | 27477.4 | 0 | 65130.8
Existing production | 2038 | t | 131.804 | 124878 | 0 | 29784.66 | 0 | 32132.24
Existing production | 2039 | t | 131.804 | 145329.2 | 0 | 28665.99 | 0 | 29139.53
Existing production | 2040 | t | 131.804 | 152758.5 | 0 | 29924.5 | 0 | 29139.53
Production potential | 2020 | t | 2855.753 | 918220.3 | 0 | 0 | 0 | 243197
Production potential | 2021 | t | 3339.034 | 834745.8 | 0 | 279.6682 | 0 | 218704
Production potential | 2022 | t | 2240.667 | 751271.2 | 0 | 4894.193 | 0 | 199408.9
Production potential | 2023 | t | 4217.727 | 751271.2 | 100000 | 23422.21 | 0 | 294230.5
Production potential | 2024 | t | 2987.557 | 834745.8 | 100000 | 56423.06 | 0 | 215002.5
Production potential | 2025 | t | 3207.23 | 834745.8 | 100000 | 85578.47 | 0 | 243512
Production potential | 2026 | t | 3514.773 | 834745.8 | 100000 | 128857.1 | 0 | 289426.5
Production potential | 2027 | t | 4173.792 | 918220.3 | 100000 | 137317.1 | 0 | 294860.6
Production potential | 2028 | t | 5008.551 | 918220.3 | 100000 | 141861.7 | 0 | 287300.1
Production potential | 2029 | t | 4657.074 | 834745.8 | 100000 | 133331.8 | 0 | 269973.9
Production potential | 2030 | t | 5096.42 | 834745.8 | 100000 | 129696.1 | 0 | 270367.6
Production potential | 2031 | t | 5535.767 | 834745.8 | 100000 | 128018.1 | 0 | 261547
Production potential | 2032 | t | 5975.113 | 918220.3 | 100000 | 131374.1 | 0 | 265327.3
Production potential | 2033 | t | 6502.329 | 918220.3 | 100000 | 122284.9 | 0 | 257451.7
Production potential | 2034 | t | 7293.153 | 918220.3 | 100000 | 127668.5 | 59.85439 | 263043.4
Production potential | 2035 | t | 8171.846 | 918220.3 | 200000 | 130465.2 | 59.85439 | 270761.4
Production potential | 2036 | t | 9050.539 | 1001694.9 | 200000 | 162207.5 | 59.85439 | 277849.4
Production potential | 2037 | t | 9402.017 | 1001694.9 | 200000 | 209052 | 119.7088 | 259499.4
Production potential | 2038 | t | 10456.45 | 1001694.9 | 300000 | 271907.4 | 119.7088 | 235400.2
Production potential | 2039 | t | 11994.16 | 1001694.9 | 300000 | 351403.1 | 179.5632 | 241621.9
Production potential | 2040 | t | 13751.55 | 1085169.5 | 400000 | 460263.9 | 239.4176 | 251308.8

## Chartier_Poncelet
Z | Symbol | Mineral | production yield | comment | U1 | U2 | U3 | U4 | U5 | GSD^2 | GSD | α | β | uncertainty string | fabrication and manufacturing yield | comment | U1 | U2 | U3 | U4 | U5 | GSD^2 | GSD | α | β | uncertainty string | New scrap recovery | comment | U1 | U2 | U3 | U4 | U5 | GSD^2 | GSD | α | β | uncertainty string | Remelting yield | comment | U1 | U2 | U3 | U4 | U5 | GSD^2 | GSD | α | β | uncertainty string
47 | Ag | Silver | 84.26% | Value from Helbig et al. (2020), based on Johnson et al. (2005) | 1 | 4 | 1 | 2 | 1 | 1.192512 | 1.092022 | 51.95122 | 9.707148 | 10;51.9512154283539;9.70714751948482 | 91% | Value from Helbig et al. (2020), based on Johnson et al. (2005) | 1 | 4 | 1 | 2 | 1 | 1.192512 | 1.092022 | 34.28938 | 3.390555 | 10;34.2893818471338;3.39055454831733 | 100% | Value from Helbig et al. (2020), based on Johnson et al. (2005) | 1 | 4 | 1 | 2 | 1 | 1.192512 | 1.092022 | -1 | 0 | 1;1 | 100% | Value from Helbig et al. (2020), based on Johnson et al. (2005) | 1 | 4 | 1 | 2 | 1 | 1.192512 | 1.092022 | -1 | 0 | 1;1
13 | Al | Aluminum | 87.93% | Value from Helbig et al. (2020), based on Bertram et al. (2017) | 1 | 2 | 1 | 2 | 1 | 1.117482 | 1.05711 | 113.5733 | 15.59051 | 10;113.573278520256;15.5905136877806 | 59.09% | Value from Helbig et al. (2020), based on Bertram et al. (2017) | 1 | 2 | 1 | 2 | 1 | 1.117482 | 1.05711 | 174.5939 | 120.8727 | 10;174.593862569104;120.872674086303 | 94.65% | Value from Helbig et al. (2020), based on Bertram et al. (2017) | 1 | 2 | 1 | 2 | 1 | 1.117482 | 1.05711 | 57.83158 | 3.268741 | 10;57.8315762843693;3.26874126824696 | 97% | Value from Helbig et al. (2020), based on Bertram et al. (2017) | 1 | 2 | 1 | 2 | 1 | 1.117482 | 1.05711 | 33.64783 | 1.040655 | 10;33.6478349590029;1.0406546894537
33 | As | Arsenic | 8.434% | Calculated based an arsenic SFA for China (Shi et al., 2017). China processes most of the world's arsenic. | 1 | 3 | 2 | 2 | 2 | 1.171169 | 1.082206 | 3.771226 | 40.94169 | 10;3.77122629323981;40.9416853238295 | 97.86% | Calculated based an arsenic SFA for China (Shi et al., 2017). China processes most of the world's arsenic. Assumed to include the potential recovery of new scraps in the manufacture of GaAs semiconductors. | 1 | 3 | 2 | 2 | 2 | 1.171169 | 1.082206 | 11.17067 | 0.2446818 | 10;45.6538461538461;1 | 0% | While the recycling of arsenic from new scraps may occur in the manufacture of GaAs semiconductors (Ciacci et al., 2015), it is here assumed to be included in the fabrication and manufacturing yield. | 1 | 1 | 1 | 1 | 1 | 1.05 | 1.024695 | 0 | -1 | 1;0 | 0% | No functional recycling of arsenic is estimated to occur currently (Ciacci et al., 2015; Graedel et al., 2011; USGS, 2020) | 1 | 1 | 1 | 1 | 1 | 1.05 | 1.024695 | 0 | -1 | 1;0
79 | Au | Gold | 73.26% | Best estimate based on the literature survey realized for gold. We estimated an extraction yield of 85%, concentration yield of 87.5%, and refining yield of 98.5%. See supporting information for details. | 3 | 1 | 1 | 2 | 1 | 1.235452 | 1.111509 | 45.43508 | 16.5844 | 10;45.4350806497305;16.5843955602843 | 89.57% | Calculated from US statistics (USGS, 2004a), and considering a fabrication rate of 100% for investment products. We consider these values to be reasonnable estimates for the current global yields. | 3 | 1 | 1 | 3 | 1 | 1.300069 | 1.140206 | 16.12919 | 1.877829 | 10;16.1291948710862;1.8778288493111 | 90% | Calculated from US statistics (USGS, 2004a), and considering a fabrication rate of 100% for investment products. We consider these values to be reasonnable estimates for the current global yields. | 3 | 1 | 1 | 3 | 1 | 1.300069 | 1.140206 | 15.58217 | 1.731352 | 10;15.582167106453;1.731351900717 | 97.59% | Calculated from US statistics (USGS, 2004a), and considering a fabrication rate of 100% for investment products. We consider these values to be reasonnable estimates for the current global yields. | 3 | 1 | 1 | 3 | 1 | 1.300069 | 1.140206 | 3.688978 | 0.09098377 | 10;40.5454545454546;1
5 | B | Boron | 77.6% | Estimate considering an extraction yield of 80% and refining yield of 97% (Althaus et al., 2007, Graedel et al., 2015) | 3 | 3 | 3 | 2 | 1 | 1.268463 | 1.126261 | 33.06908 | 9.545714 | 10;33.0690797489152;9.54571374195491 | 95% | Assumption | 4 | 1 | 1 | 3 | 1 | 1.470778 | 1.212756 | 3.037601 | 0.1598738 | 10;19;1 | 0% | Assumed to be included in the fabrication and manufacturing yield, if any recovery occurs. | 1 | 1 | 1 | 1 | 1 | 1.05 | 1.024695 | 0 | -1 | 1;0 | 0% | No recycling of old boron scraps is considered to occur (European Commission, 2020a; Graedel et al., 2015) | 1 | 1 | 1 | 1 | 1 | 1.05 | 1.024695 | 0 | -1 | 1;0
56 | Ba | Barium | 80% | Panousi et al., 2016 | 3 | 2 | 1 | 3 | 1 | 1.302228 | 1.141152 | 24.89777 | 6.224442 | 10;24.8977671397931;6.22444178494826 | 95% | Assumption | 3 | 1 | 1 | 3 | 1 | 1.300069 | 1.140206 | 8.232195 | 0.4332734 | 10;19;1 | 0% | Assumed to be included in the fabrication and manufacturing yield. | 1 | 1 | 1 | 1 | 1 | 1.05 | 1.024695 | 0 | -1 | 1;0 | 0% | Negligible recycling is considered to occur for barium (Panousi et al., 2016) | 3 | 1 | 1 | 1 | 1 | 1.207723 | 1.098965 | 0 | -1 | 1;0
4 | Be | Beryllium | 87% | Calculated based on US production, which represents over 50% of the global production (Lederer et al., 2016) | 2 | 2 | 3 | 3 | 1 | 1.254756 | 1.120159 | 26.39019 | 3.943362 | 10;26.3901895778364;3.94336166105602 | 91.67% | Calculated based on USGS static MFA for the year 2000 (Cunningham, 2004) | 2 | 4 | 3 | 1 | 1 | 1.21185 | 1.100841 | 26.62757 | 2.420688 | 10;26.6275683629337;2.42068803299398 | 85.7% | Calculated based on USGS static MFA for the year 2000 (Cunningham, 2004). | 2 | 4 | 3 | 1 | 1 | 1.21185 | 1.100841 | 40.456 | 6.750535 | 10;40.4560030051636;6.75053492384878 | 100% | Assumed that recovered new scraps are mostly from copper alloys and remelted with a 100% yield (BeST, 2016), and that collected old scraps are targetted specifically for their Be content. | 3 | 1 | 1 | 3 | 1 | 1.300069 | 1.140206 | -1 | 0 | 1;1
83 | Bi | Bismuth | 75% | Estimate from Panousi et al., 2016 | 3 | 2 | 2 | 2 | 1 | 1.240519 | 1.113786 | 42.6956 | 14.23187 | 10;42.6955994779466;14.2318664926489 | 95% | Assumption, including the recovery of new scraps. | 3 | 1 | 1 | 3 | 1 | 1.300069 | 1.140206 | 8.232195 | 0.4332734 | 10;19;1 | 0% | Assumed to be included in the fabrication and manufacturing yield, if any recovery occurs. | 1 | 1 | 1 | 1 | 1 | 1.05 | 1.024695 | 0 | -1 | 1;0 | 0% | No EOL recycling is considered to occur (European Commission, 2020a; Panousi et al., 2016) | 1 | 1 | 1 | 1 | 1 | 1.05 | 1.024695 | 0 | -1 | 1;0
48 | Cd | Cadmium | 76.28% | Average value from US (Llewellyn, 1994) and Australian statistics (Kwonpongsagoon et al., 2007) | 2 | 4 | 3 | 2 | 1 | 1.239227 | 1.113206 | 42.31844 | 13.16225 | 10;42.3184399435594;13.1622533658747 | 99.8% | Estimate based on Cha et al., 2013; Plachy, 2003 | 3 | 1 | 1 | 1 | 1 | 1.207723 | 1.098965 | -0.1844368 | -0.0003696128 | 10;499;1 | 0% | Assumed to be included in the fabrication yield. | 1 | 1 | 1 | 1 | 1 | 1.05 | 1.024695 | 0 | -1 | 1;0 | 100% | Estimate based on the literature review. See the Supporting information for details. | 2 | 1 | 1 | 1 | 1 | 1.113015 | 1.054995 | -1 | 0 | 1;1
58 | Ce | Cerium | 58.15% | Calculated using the grouped methodogy for REEs, detailed in section 2.4.3.1 of the Supporting information. | 3 | 1 | 1 | 3 | 3 | 1.371343 | 1.171043 | 18.76704 | 13.50574 | 10;18.7670384112497;13.5057366157051 | 85.48% | Calculated based on the MFA of Du and Graedel, 2011 | 1 | 3 | 1 | 3 | 2 | 1.245647 | 1.116085 | 30.63933 | 5.205137 | 10;30.6393317476184;5.20513743974985 | 0% | Calculated based on the MFA of Du and Graedel, 2011 | 1 | 3 | 1 | 3 | 2 | 1.245647 | 1.116085 | 0 | -1 | 1;0 | 100% | Assumption; the EOL-RR efficiency and related uncertainty is already attributed to the collection and separation step. | 1 | 1 | 1 | 1 | 1 | 1.05 | 1.024695 | -1 | 0 | 1;1
27 | Co | Cobalt | 43.93% | Value from Helbig et al. (2020), based on Harper et al. (2012) | 1 | 4 | 1 | 2 | 1 | 1.192512 | 1.092022 | 50.67992 | 64.67303 | 10;50.6799230657896;64.6730283941691 | 94% | Value from Helbig et al. (2020), based on Harper et al. (2012) | 1 | 4 | 1 | 2 | 1 | 1.192512 | 1.092022 | 24.09788 | 1.537797 | 10;24.0978829490536;1.53779651908868 | 4.683% | Value from Helbig et al. (2020), based on Harper et al. (2012) | 1 | 4 | 1 | 2 | 1 | 1.192512 | 1.092022 | 0.9407165 | 19.14565 | 10;1;20.3522012578616 | 30.88% | Value from Helbig et al. (2020), based on Harper et al. (2012) | 1 | 4 | 1 | 2 | 1 | 1.192512 | 1.092022 | 30.81856 | 68.99613 | 10;30.8185626977511;68.9961322424396
24 | Cr | Chromium | 75.14% | Value from Helbig et al. (2020), based on Johnson et al. (2006) | 1 | 4 | 1 | 2 | 1 | 1.192512 | 1.092022 | 65.54535 | 21.68038 | 10;65.5453497043691;21.6803849022144 | 73.45% | Value from Helbig et al. (2020), based on Johnson et al. (2006) | 1 | 4 | 1 | 2 | 1 | 1.192512 | 1.092022 | 66.92327 | 24.18914 | 10;66.923274053289;24.189135199984 | 67.68% | The value from Helbig et al. (2020), based on Johnson et al. (2006), was recalculated considering that new scrap recovery losses attributed to downgraded scraps were re-allocated to remelting losses. See the supporting information for details. | 1 | 4 | 1 | 2 | 1 | 1.192512 | 1.092022 | 69.25356 | 33.06702 | 10;69.253563031311;33.0670165825179 | 51.71% | Based on a personal communication with B.K. Reck (01-27-2022). See supporting information for details. | 3 | 2 | 1 | 2 | 1 | 1.237995 | 1.112652 | 40.18018 | 37.52677 | 10;40.1801752469583;37.5267674476309
29 | Cu | Copper | 83.47% | Value from Helbig et al. (2020), based on Glöser-Chahoud (2017). The works of Glöser-Chahoud were published in a scientific article (Glöser et al., 2013), and we considered this value to be as relevant in our uncertainty assessment (U1=1). | 1 | 3 | 1 | 2 | 1 | 1.140951 | 1.068153 | 98.32899 | 19.46614 | 10;98.3289857122141;19.4661443795754 | 82.41% | Value from Helbig et al. (2020), based on Glöser-Chahoud (2017). The works of Glöser-Chahoud were published in a scientific article (Glöser et al., 2013), and we considered this value to be as relevant in our uncertainty assessment (U1=1). | 1 | 3 | 1 | 2 | 1 | 1.140951 | 1.068153 | 102.0491 | 21.78027 | 10;102.049119404496;21.7802676906478 | 92.31% | Value from Helbig et al. (2020), based on Glöser-Chahoud (2017). The works of Glöser-Chahoud were published in a scientific article (Glöser et al., 2013), and we considered this value to be as relevant in our uncertainty assessment (U1=1). | 1 | 3 | 1 | 2 | 1 | 1.140951 | 1.068153 | 55.52176 | 4.626814 | 10;55.5217629571599;4.62681357976332 | 100% | Value from Helbig et al. (2020), based on Glöser-Chahoud (2017). The works of Glöser-Chahoud were published in a scientific article (Glöser et al., 2013), and we considered this value to be as relevant in our uncertainty assessment (U1=1). | 1 | 3 | 1 | 2 | 1 | 1.140951 | 1.068153 | -1 | 0 | 1;1
66 | Dy | Dysprosium | 66.22% | Calculated using the grouped methodogy for REEs, detailed in section 2.4.3.1 of the Supporting information. | 3 | 1 | 1 | 3 | 3 | 1.371343 | 1.171043 | 19.59062 | 9.994365 | 10;19.5906215801558;9.99436493141161 | 56.25% | Calculated based on the MFA of Du and Graedel, 2011 | 1 | 3 | 1 | 3 | 2 | 1.245647 | 1.116085 | 40.52675 | 31.52081 | 10;40.5267516342231;31.520806826618 | 57.14% | Calculated based on the MFA of Du and Graedel, 2011 | 3 | 3 | 1 | 3 | 2 | 1.330378 | 1.15342 | 23.2102 | 17.40765 | 10;23.2101995752731;17.4076496814548 | 100% | Assumption; the EOL-RR efficiency and related uncertainty is already attributed to the collection and separation step. The yield of remelting for new scraps is assumed to be included in the new scrap recovery as calculated based on the MFA of Du and Graedel, 2011. | 1 | 1 | 1 | 1 | 1 | 1.05 | 1.024695 | -1 | 0 | 1;1
68 | Er | Erbium | 66.75% | Calculated using the grouped methodogy for REEs, detailed in section 2.4.3.1 of the Supporting information. | 4 | 1 | 1 | 3 | 3 | 1.527917 | 1.236089 | 9.964166 | 4.963624 | 10;9.96416644793705;4.96362393988681 | 85% | Assumption based on the process yields for other REEs | 3 | 3 | 1 | 3 | 3 | 1.384076 | 1.176468 | 13.07062 | 2.30658 | 10;13.070617457485;2.30657955132089 | 0% | Assumed to be negligible | 3 | 1 | 1 | 3 | 3 | 1.371343 | 1.171043 | 0 | -1 | 1;0 | 0% | Negligible EoL recycling is estimated to occur. | 3 | 1 | 1 | 3 | 3 | 1.371343 | 1.171043 | 0 | -1 | 1;0
63 | Eu | Europium | 61.82% | Calculated using the grouped methodogy for REEs, detailed in section 2.4.3.1 of the Supporting information. | 3 | 1 | 1 | 3 | 3 | 1.371343 | 1.171043 | 19.33137 | 11.9407 | 10;19.331367438052;11.9407025185134 | 80% | Calculated based on the MFA of Du and Graedel, 2011 | 3 | 3 | 1 | 3 | 2 | 1.330378 | 1.15342 | 20.95226 | 5.238066 | 10;20.9522625448498;5.23806563621244 | 0% | Calculated based on the MFA of Du and Graedel, 2011 | 1 | 3 | 1 | 3 | 2 | 1.245647 | 1.116085 | 0 | -1 | 1;0 | 100% | Assumption. The yield of remelting for new scraps may be included in the new scrap recovery as calculated based on the MFA of Du and Graedel, 2011 | 1 | 1 | 1 | 1 | 1 | 1.05 | 1.024695 | -1 | 0 | 1;1
26 | Fe | Iron | 87.41% | Value from Helbig et al. (2020), based on Wang et al. (2007) | 1 | 1 | 1 | 1 | 1 | 1.05 | 1.024695 | 630.1022 | 90.76472 | 10;630.102164893499;90.7647166096587 | 88.81% | Value from Helbig et al. (2020), based on Wang et al. (2007) | 1 | 4 | 1 | 1 | 1 | 1.159552 | 1.076825 | 58.92896 | 7.425365 | 10;58.9289612399502;7.42536508921625 | 100% | Value from Helbig et al. (2020), based on Wang et al. (2007) | 1 | 4 | 1 | 1 | 1 | 1.159552 | 1.076825 | -1 | 0 | 1;1 | 94% | Value from Helbig et al. (2020), based on Wang et al. (2007) | 1 | 4 | 1 | 1 | 1 | 1.159552 | 1.076825 | 34.99059 | 2.233442 | 10;34.9905897306072;2.23344189769833
31 | Ga | Gallium | 1.797% | Value from Helbig et al. (2020), based on Licht et al. (2015). Currently uncertainty distribution value is fixed. | 1 | 3 | 1 | 2 | 2 | 1.167907 | 1.080697 | 0.1768018 | 9.662361 | 10;1;54.6507936507936 | 27.62% | Value from Helbig et al. (2020), based on Licht et al. (2015) | 1 | 3 | 1 | 2 | 2 | 1.167907 | 1.080697 | 33.64401 | 88.15749 | 10;33.6440094512501;88.1574941986766 | 80.18% | Value from Helbig et al. (2020), based on Licht et al. (2015) | 1 | 3 | 1 | 2 | 2 | 1.167907 | 1.080697 | 77.47396 | 19.15644 | 10;77.4739569780957;19.1564443689497 | 71.43% | Value from Helbig et al. (2020), based on Licht et al. (2015) | 1 | 3 | 1 | 2 | 2 | 1.167907 | 1.080697 | 88.82588 | 35.53035 | 10;88.8258781426306;35.5303512570522
64 | Gd | Gadolinium | 63.99% | Calculated using the grouped methodogy for REEs, detailed in section 2.4.3.1 of the Supporting information. | 3 | 1 | 1 | 3 | 3 | 1.371343 | 1.171043 | 19.52005 | 10.98679 | 10;19.5200540391943;10.9867893058402 | 69.57% | Calculated based on the MFA of Du and Graedel, 2011 | 1 | 3 | 1 | 3 | 3 | 1.308763 | 1.144012 | 27.71091 | 12.12352 | 10;27.710905865485;12.1235213161497 | 20% | Calculated based on the MFA of Du and Graedel, 2011 | 1 | 3 | 1 | 3 | 3 | 1.308763 | 1.144012 | 5.971832 | 23.88733 | 10;5.97183199402422;23.8873279760969 | 100% | Assumption; the EOL-RR efficiency and related uncertainty is already attributed to the collection and separation step. The yield of remelting for new scraps is assumed to be included in the new scrap recovery as calculated based on the MFA of Du and Graedel, 2011. | 1 | 1 | 1 | 1 | 1 | 1.05 | 1.024695 | -1 | 0 | 1;1
32 | Ge | Germanium | 0.6577% | Value from Helbig et al. (2020), based on Licht et al. (2015) | 1 | 3 | 1 | 2 | 2 | 1.167907 | 1.080697 | 0.01982199 | 2.993792 | 10;1;151.033898305085 | 41.53% | Value from Helbig et al. (2020), based on Licht et al. (2015) | 1 | 3 | 1 | 2 | 2 | 1.167907 | 1.080697 | 61.5199 | 86.63006 | 10;61.5199008450466;86.6300644552697 | 100% | Value from Helbig et al. (2020), based on Licht et al. (2015) | 1 | 3 | 1 | 2 | 2 | 1.167907 | 1.080697 | -1 | 0 | 1;1 | 51.3% | Assumption, based on Du and Graedel (2011). The yield of remelting may be included in the new scrap recovery yield reported in the MFA of the authors. | 1 | 3 | 1 | 2 | 2 | 1.167907 | 1.080697 | 78.21701 | 74.23987 | 10;78.2170069715507;74.2398710238448
72 | Hf | Hafnium | 0.2717% | Estimate based on the average hafnium content of zirconium minerals and production statistics in 2016. See supporting information for details. | 3 | 1 | 1 | 3 | 1 | 1.300069 | 1.140206 | -0.001218908 | -0.4473392 | 10;1;367 | 95% | Assumption | 3 | 1 | 1 | 3 | 1 | 1.300069 | 1.140206 | 8.232195 | 0.4332734 | 10;19;1 | 0% | Assumed to be included in the fabrication and manufacturing yield, if any recovery occurs. | 1 | 1 | 1 | 1 | 1 | 1.05 | 1.024695 | 0 | -1 | 1;0 | 0% | No EOL recycling is considered to occur (BRGM, 2018a; Ciacci et al., 2015) | 1 | 1 | 1 | 1 | 1 | 1.05 | 1.024695 | 0 | -1 | 1;0
80 | Hg | Mercury | 85.5% | Calculated based on Panousi et al., 2016 | 3 | 4 | 1 | 3 | 1 | 1.346239 | 1.160275 | 15.6504 | 2.654161 | 10;15.6503959597742;2.65416071832429 | 95% | Assumption, see supporting information for details. | 3 | 1 | 1 | 3 | 1 | 1.300069 | 1.140206 | 8.232195 | 0.4332734 | 10;19;1 | 0% | Assumed to be included in the fabrication and manufacturing yield, if any recovery occurs. | 1 | 1 | 1 | 1 | 1 | 1.05 | 1.024695 | 0 | -1 | 1;0 | 95% | Assumption | 3 | 1 | 1 | 3 | 1 | 1.300069 | 1.140206 | 8.232195 | 0.4332734 | 10;19;1
67 | Ho | Holmium | 66.74% | Calculated using the grouped methodogy for REEs, detailed in section 2.4.3.1 of the Supporting information. | 4 | 1 | 1 | 3 | 3 | 1.527917 | 1.236089 | 9.964283 | 4.966024 | 10;9.9642827837121;4.96602422084293 | 85% | Assumption based on the process yields for other REEs | 3 | 3 | 1 | 3 | 3 | 1.384076 | 1.176468 | 13.07062 | 2.30658 | 10;13.070617457485;2.30657955132089 | 0% | No recovery and recycling is expected to occur (European Commission, 2020a) | 1 | 1 | 1 | 1 | 1 | 1.05 | 1.024695 | 0 | -1 | 1;0 | 0% | No recovery and recycling is expected to occur (European Commission, 2020a) | 1 | 1 | 1 | 1 | 1 | 1.05 | 1.024695 | 0 | -1 | 1;0
49 | In | Indium | 30% | The value of 54% from Helbig et al. (2020), as calculated based on Licht et al. (2015), was revised to 30% given other available information (Lokanc et al., 2015; Mikolajczak and Peng, 2018). | 3 | 1 | 1 | 3 | 2 | 1.31639 | 1.14734 | 11.30797 | 26.38526 | 10;11.307969912614;26.3852631294327 | 13.14% | Value from Helbig et al. (2020), based on Licht et al. (2015) | 1 | 3 | 1 | 2 | 2 | 1.167907 | 1.080697 | 9.078881 | 60.02149 | 10;9.07888120596333;60.021492417202 | 78.06% | Value from Helbig et al. (2020), based on Licht et al. (2015) | 1 | 3 | 1 | 2 | 2 | 1.167907 | 1.080697 | 81.33504 | 22.85899 | 10;81.3350364270653;22.8589925981145 | 96.1% | Value from Helbig et al. (2020), based on Licht et al. (2015) | 1 | 3 | 1 | 2 | 2 | 1.167907 | 1.080697 | 21.16091 | 0.8586984 | 10;24.6430020283976;1
77 | Ir | Iridium | 57.58% | Calculated using a mining yield of 85% (for all PGEs) and statistics reported by Nassar (2013) | 2 | 3 | 1 | 2 | 1 | 1.176685 | 1.084751 | 77.74383 | 57.28211 | 10;77.7438299100146;57.2821073920149 | 100% | Assumption, including the recovery of new scraps. | 3 | 1 | 1 | 3 | 1 | 1.300069 | 1.140206 | -1 | 0 | 1;1 | 0% | Assumed to be included in the fabrication and manufacturing yield, if any recovery occurs. | 1 | 1 | 1 | 1 | 1 | 1.05 | 1.024695 | 0 | -1 | 1;0 | 96% | Assumed to be the same yield as refining | 3 | 1 | 1 | 3 | 1 | 1.300069 | 1.140206 | 6.541217 | 0.2725507 | 10;24;1
57 | La | Lanthanum | 60.01% | Calculated using the grouped methodogy for REEs, detailed in section 2.4.3.1 of the Supporting information. | 3 | 1 | 1 | 3 | 3 | 1.371343 | 1.171043 | 19.08981 | 12.72164 | 10;19.0898082890213;12.7216416029444 | 85.84% | Calculated based on the MFA of Du and Graedel, 2011 | 1 | 3 | 1 | 3 | 2 | 1.245647 | 1.116085 | 30.11663 | 4.969244 | 10;30.1166290188405;4.96924378810868 | 0% | Calculated based on the MFA of Du and Graedel, 2011 | 1 | 3 | 1 | 3 | 2 | 1.245647 | 1.116085 | 0 | -1 | 1;0 | 100% | Assumption; the EOL-RR efficiency and related uncertainty is already attributed to the collection and separation step. | 1 | 1 | 1 | 1 | 1 | 1.05 | 1.024695 | -1 | 0 | 1;1
3 | Li | Lithium | 69.92% | Calculated using the share of production from brines and from ores and their respective estimated yields. See supporting information for details. | 3 | 4 | 1 | 3 | 2 | 1.361221 | 1.166714 | 20.46507 | 8.80543 | 10;20.4650678707801;8.80543012948845 | 83.5% | Calculated considering an average yield of 80% for batteries based on Chung et al. (2016), and 90% for other applications (assumption). See supporting information for details. | 2 | 2 | 1 | 3 | 2 | 1.256908 | 1.121119 | 30.53339 | 6.033544 | 10;30.5333891191343;6.03354395767324 | 0% | Assumed to be included in the fabrication yield. | 1 | 1 | 1 | 1 | 1 | 1.05 | 1.024695 | 0 | -1 | 1;0 | 85% | Assumption | 4 | 1 | 1 | 3 | 3 | 1.527917 | 1.236089 | 6.927425 | 1.222487 | 10;6.92742540448169;1.222486836085
71 | Lu | Lutetium | 66.63% | Calculated using the grouped methodogy for REEs, detailed in section 2.4.3.1 of the Supporting information. | 4 | 1 | 1 | 3 | 3 | 1.527917 | 1.236089 | 9.965399 | 4.990988 | 10;9.9653993060945;4.99098828274641 | 85% | Assumption based on the process yields for other REEs | 3 | 3 | 1 | 3 | 3 | 1.384076 | 1.176468 | 13.07062 | 2.30658 | 10;13.070617457485;2.30657955132089 | 0% | No recovery and recycling is expected to occur (European Commission, 2020a) | 1 | 1 | 1 | 1 | 1 | 1.05 | 1.024695 | 0 | -1 | 1;0 | 0% | No recovery and recycling is expected to occur (European Commission, 2020a) | 1 | 1 | 1 | 1 | 1 | 1.05 | 1.024695 | 0 | -1 | 1;0
12 | Mg | Magnesium | 67.92% | Estimated based on Graedel et al., 2015; Ramakrishnan and Koltun, 2004; Harraz, 2017. See supporting information for details. | 3 | 2 | 1 | 3 | 1 | 1.302228 | 1.141152 | 29.03135 | 13.70895 | 10;29.0313470331095;13.7089504024584 | 92% | Estimate considering a yield of 92% for Mg metal and 90-95% for refractories and other non-metal Mg applications. Assumed to include the recovery of new scraps whenever it occurs. | 3 | 1 | 1 | 3 | 1 | 1.300069 | 1.140206 | 12.85828 | 1.118111 | 10;12.8582777668166;1.11811111015797 | 0% | Assumed to be included in the fabrication and manufacturing yield, if any recovery occurs. | 1 | 1 | 1 | 1 | 1 | 1.05 | 1.024695 | 0 | -1 | 1;0 | 95% | Assumption, including different potential recycling routes for both metal and non-metal Mg applications | 4 | 1 | 1 | 3 | 1 | 1.470778 | 1.212756 | 3.037601 | 0.1598738 | 10;19;1
25 | Mn | Manganese | 70% | Estimate based on a literature review. See supporting information for details. | 3 | 1 | 1 | 2 | 1 | 1.235452 | 1.111509 | 46.5887 | 19.96659 | 10;46.5886984667502;19.9665850571787 | 73.01% | Estimate based on national statistics (Jeong et al., 2009; Nakajima et al., 2008; USGS, 2004b) and some assumptions. See supporting information for details. | 3 | 4 | 2 | 2 | 1 | 1.290684 | 1.136083 | 30.34628 | 11.21934 | 10;30.3462812424586;11.2193373054084 | 87.62% | Estimate based on national US statistics (USGS, 2004b) and considering an additional approx. 8% losses of manganese to slags. See supporting information for details. | 3 | 4 | 2 | 2 | 1 | 1.290684 | 1.136083 | 19.65143 | 2.776155 | 10;19.6514311773421;2.77615456314832 | 80% | Estimate based on the literature review. See the Supporting information for details. | 3 | 1 | 1 | 3 | 1 | 1.300069 | 1.140206 | 25.24589 | 6.311473 | 10;25.2458936990863;6.31147342477157
42 | Mo | Molybdenum | 60% | Henckens et al., 2018 | 3 | 1 | 1 | 1 | 1 | 1.207723 | 1.098965 | 58.21156 | 38.80771 | 10;58.2115609087907;38.8077072725271 | 83.11% | Calculated from US statistics for 1998 (USGS, 2004b) | 2 | 4 | 2 | 3 | 1 | 1.290684 | 1.136083 | 24.36735 | 4.951654 | 10;24.3673498323031;4.95165397661774 | 100% | Calculated from US statistics for 1998 (USGS, 2004b). Same as that reported for iron products in this dataset. | 2 | 4 | 2 | 2 | 1 | 1.224307 | 1.106484 | -1 | 0 | 1;1 | 50% | Estimate based on the literature review. See the Supporting information for details. | 4 | 1 | 1 | 3 | 1 | 1.470778 | 1.212756 | 10.54599 | 10.54599 | 10;10.5459874435485;10.5459874435485
41 | Nb | Niobium | 71% | Nuss et al., 2014 | 2 | 4 | 1 | 3 | 1 | 1.288468 | 1.135107 | 31.32446 | 12.7945 | 10;31.3244635547697;12.7944991984271 | 90% | Estimate based on US data (USGS, 2004b) and CBMM, 2018b. The yield is estimated to include the recovery and remelting of new scraps, whenever it occurs. See supporting information for details. | 3 | 1 | 1 | 3 | 1 | 1.300069 | 1.140206 | 15.58217 | 1.731352 | 10;15.582167106453;1.731351900717 | 0% | The recovery of new scraps is taken into account in the fabrication and manufacturing yield to avoid interfering with the EoL remelting rate. See supporting information for details. | 1 | 1 | 1 | 1 | 1 | 1.05 | 1.024695 | 0 | -1 | 1;0 | 13.44% | The value is estimated considering the reportede collection yields for niobium products and an EOL-RR of 9.5% (Graedel et al., 2022). Represents the remelting yield of old scraps only. See the supporting information for details. | 3 | 1 | 1 | 3 | 1 | 1.300069 | 1.140206 | 3.04513 | 19.62026 | 10;3.0451304362027;19.6202562105228
60 | Nd | Neodymium | 59.85% | Calculated using the grouped methodogy for REEs, detailed in section 2.4.3.1 of the Supporting information. | 3 | 1 | 1 | 3 | 3 | 1.371343 | 1.171043 | 19.06572 | 12.78778 | 10;19.0657207285708;12.7877828873567 | 85.26% | Calculated based on the MFA of Du and Graedel, 2011 | 1 | 3 | 1 | 3 | 2 | 1.245647 | 1.116085 | 30.95735 | 5.353526 | 10;30.9573461214604;5.35352602100444 | 64.62% | Calculated based on the MFA of Du and Graedel, 2011 | 1 | 3 | 1 | 3 | 2 | 1.245647 | 1.116085 | 43.20605 | 23.66046 | 10;43.2060543580814;23.6604583389494 | 100% | Assumption; the EOL-RR efficiency and related uncertainty is already attributed to the collection and separation step. The yield of remelting for new scraps is assumed to be included in the new scrap recovery as calculated based on the MFA of Du and Graedel, 2011. | 1 | 1 | 1 | 1 | 1 | 1.05 | 1.024695 | -1 | 0 | 1;1
28 | Ni | Nickel | 78.76% | Value from Helbig et al. (2020), based on Reck and Rotter (2012) | 1 | 4 | 1 | 2 | 1 | 1.192512 | 1.092022 | 61.45451 | 16.57751 | 10;61.454508870789;16.5775131670604 | 85.5% | Value from Helbig et al. (2020), based on Reck and Rotter (2012) | 1 | 4 | 1 | 2 | 1 | 1.192512 | 1.092022 | 49.21356 | 8.345793 | 10;49.2135595675678;8.34579295243831 | 84.46% | Value from Helbig et al. (2020), based on Reck and Rotter (2012) | 1 | 4 | 1 | 2 | 1 | 1.192512 | 1.092022 | 51.52757 | 9.483601 | 10;51.5275681018575;9.48360149113942 | 100% | Value from Helbig et al. (2020), based on Reck and Rotter (2012) | 1 | 4 | 1 | 2 | 1 | 1.192512 | 1.092022 | -1 | 0 | 1;1
76 | Os | Osmium | 57.58% | Calculated using a mining yield of 85% (for all PGEs) and statistics reported by Nassar (2013) | 3 | 3 | 1 | 3 | 1 | 1.314518 | 1.146524 | 25.62659 | 18.88182 | 10;25.6265908582309;18.8818216356397 | 100% | Assumption, including the recovery of new scraps. | 3 | 1 | 1 | 3 | 1 | 1.300069 | 1.140206 | -1 | 0 | 1;1 | 0% | Assumed to be included in the fabrication and manufacturing yield, if any recovery occurs. | 1 | 1 | 1 | 1 | 1 | 1.05 | 1.024695 | 0 | -1 | 1;0 | 0% | No recycling considered to occur (Ciacci et al., 2015; UNEP, 2011) | 1 | 1 | 1 | 1 | 1 | 1.05 | 1.024695 | 0 | -1 | 1;0
82 | Pb | Lead | 89.2% | Value from Helbig et al. (2020), based on Mao et al. (2008a) | 1 | 4 | 1 | 2 | 2 | 1.214301 | 1.101953 | 32.16564 | 3.892657 | 10;32.1656388691773;3.89265693321254 | 94.43% | Value from Helbig et al. (2020), based on Mao et al. (2008a) | 1 | 4 | 1 | 2 | 2 | 1.214301 | 1.101953 | 18.17873 | 1.072944 | 10;18.1787325134491;1.07294374025416 | 80.29% | Value from Helbig et al. (2020), based on Mao et al. (2008a) | 1 | 4 | 1 | 2 | 2 | 1.214301 | 1.101953 | 48.09785 | 11.8105 | 10;48.0978481894775;11.81050364795 | 100% | Value from Helbig et al. (2020), based on Mao et al. (2008a) | 1 | 4 | 1 | 2 | 2 | 1.214301 | 1.101953 | -1 | 0 | 1;1
46 | Pd | Palladium | 67.92% | Calculated using a mining yield of 85% (for all PGEs) and statistics reported by Nassar (2013) | 2 | 3 | 1 | 2 | 1 | 1.176685 | 1.084751 | 81.73523 | 38.61041 | 10;81.7352327495568;38.6104124899019 | 99.87% | Minor losses reported by Nassar (2013) for jewellery and dental applications. | 2 | 1 | 1 | 3 | 1 | 1.235452 | 1.111509 | -0.5889104 | -0.0007531117 | 10;781.969432314429;1 | 0% | N/A (included in fabrication and manufacturing yield) | 1 | 1 | 1 | 1 | 1 | 1.05 | 1.024695 | 0 | -1 | 1;0 | 98.9% | Assumed to be the same yield as refining | 3 | 1 | 1 | 3 | 1 | 1.300069 | 1.140206 | 1.200347 | 0.01335067 | 10;89.9090909090908;1
59 | Pr | Praseodymium | 59.54% | Calculated using the grouped methodogy for REEs, detailed in section 2.4.3.1 of the Supporting information. | 3 | 1 | 1 | 3 | 3 | 1.371343 | 1.171043 | 19.01562 | 12.9206 | 10;19.0156214788304;12.9205990950055 | 67.92% | Calculated based on the MFA of Du and Graedel, 2011 | 1 | 3 | 1 | 3 | 3 | 1.308763 | 1.144012 | 27.86315 | 13.1576 | 10;27.8631509762131;13.1575990721006 | 58.82% | Calculated based on the MFA of Du and Graedel, 2011 | 1 | 3 | 1 | 3 | 3 | 1.308763 | 1.144012 | 26.89168 | 18.82418 | 10;26.8916802095013;18.8241761466509 | 100% | Assumption; the EOL-RR efficiency and related uncertainty is already attributed to the collection and separation step. The yield of remelting for new scraps is assumed to be included in the new scrap recovery as calculated based on the MFA of Du and Graedel, 2011. | 1 | 1 | 1 | 1 | 1 | 1.05 | 1.024695 | -1 | 0 | 1;1
78 | Pt | Platinum | 68.19% | Calculated using a mining yield of 85% (for all PGEs) and statistics reported by Nassar (2013) | 2 | 3 | 1 | 1 | 1 | 1.140951 | 1.068153 | 126.6963 | 59.09747 | 10;126.696285959744;59.0974716441567 | 100% | Assumption, including the recovery of new scraps. | 3 | 1 | 1 | 3 | 1 | 1.300069 | 1.140206 | -1 | 0 | 1;1 | 0% | Assumed to be included in the fabrication and manufacturing yield, if any recovery occurs. | 1 | 1 | 1 | 1 | 1 | 1.05 | 1.024695 | 0 | -1 | 1;0 | 99.25% | Assumed to be the same yield as refining | 3 | 1 | 1 | 3 | 1 | 1.300069 | 1.140206 | 0.5108205 | 0.003860105 | 10;132.333333333334;1
75 | Re | Rhenium | 50.39% | Value from Helbig et al. (2020), based on Meylan et al. (2015) | 2 | 3 | 1 | 2 | 1 | 1.176685 | 1.084751 | 69.65137 | 68.56307 | 10;69.6513723984592;68.5630697047333 | 100% | Value from Helbig et al. (2020), based on Meylan et al. (2015) | 1 | 3 | 1 | 2 | 1 | 1.140951 | 1.068153 | -1 | 0 | 1;1 | 100% | Value from Helbig et al. (2020), based on Meylan et al. (2015) | 1 | 3 | 1 | 2 | 1 | 1.140951 | 1.068153 | -1 | 0 | 1;1 | 100% | Value from Helbig et al. (2020), based on Meylan et al. (2015) | 1 | 3 | 1 | 2 | 1 | 1.140951 | 1.068153 | -1 | 0 | 1;1
45 | Rh | Rhodium | 61.98% | Calculated using a mining yield of 85% (for all PGEs) and statistics reported by Nassar (2013) | 2 | 3 | 1 | 2 | 1 | 1.176685 | 1.084751 | 80.7146 | 49.52233 | 10;80.7146020989345;49.5223347708691 | 100% | Assumption, including the recovery of new scraps. | 3 | 1 | 1 | 3 | 1 | 1.300069 | 1.140206 | -1 | 0 | 1;1 | 0% | N/A (included in fabrication and manufacturing yield) | 1 | 1 | 1 | 1 | 1 | 1.05 | 1.024695 | 0 | -1 | 1;0 | 98% | Assumed to be the same yield as refining | 3 | 1 | 1 | 3 | 1 | 1.300069 | 1.140206 | 2.928512 | 0.05976555 | 10;49;1
44 | Ru | Ruthenium | 62.61% | Calculated using a mining yield of 85% (for all PGEs) and statistics reported by Nassar (2013) | 2 | 3 | 1 | 2 | 1 | 1.176685 | 1.084751 | 80.99619 | 48.37499 | 10;80.9961927960783;48.3749902489168 | 100% | Assumption, including the recovery of new scraps. | 3 | 1 | 1 | 3 | 1 | 1.300069 | 1.140206 | -1 | 0 | 1;1 | 0% | N/A (included in fabrication and manufacturing yield) | 1 | 1 | 1 | 1 | 1 | 1.05 | 1.024695 | 0 | -1 | 1;0 | 99% | Assumed to be the same yield as refining | 3 | 1 | 1 | 3 | 1 | 1.300069 | 1.140206 | 1.004342 | 0.01014487 | 10;98.9999999999999;1
51 | Sb | Antimony | 83.04% | Averaged value from an MFA for China (Chu et al., 2019), producing more than 50% of global antimony, as well as global production yields (Haarman, 2015; Panousi et al., 2016) | 3 | 1 | 1 | 2 | 1 | 1.235452 | 1.111509 | 36.78561 | 7.510682 | 10;36.7856081158663;7.51068209590741 | 96.32% | Calculated based on Haarman (2015) | 2 | 3 | 1 | 2 | 1 | 1.176685 | 1.084751 | 18.06536 | 0.6908358 | 10;26.15;1 | 29.03% | Calculated based on Haarman (2015) | 2 | 3 | 1 | 2 | 1 | 1.176685 | 1.084751 | 33.02115 | 80.71837 | 10;33.0211497137733;80.7183659670015 | 83% | Calculated based on Haarman (2015) | 2 | 3 | 1 | 2 | 1 | 1.176685 | 1.084751 | 64.38033 | 13.18264 | 10;64.3803345177705;13.1826399250673
21 | Sc | Scandium | 0.1261% | Estimate based on current production of scandium and the content of scandium in red mud. See supporting information for details. | 4 | 1 | 1 | 3 | 3 | 1.527917 | 1.236089 | -0.001147029 | -0.9084728 | 10;1;792.022868887195 | 95% | Assumption | 3 | 1 | 1 | 3 | 3 | 1.371343 | 1.171043 | 5.219711 | 0.2747216 | 10;19;1 | 0% | Assumed to be included in the fabrication and manufacturing yield, if any recovery occurs. | 1 | 1 | 1 | 1 | 1 | 1.05 | 1.024695 | 0 | -1 | 1;0 | 0% | No functional recycling is considered to occur (BRGM, 2017c; Panousi et al., 2016) | 1 | 1 | 1 | 1 | 1 | 1.05 | 1.024695 | 0 | -1 | 1;0
34 | Se | Selenium | 4.5% | Value from Helbig et al. (2020), based on Kavlak and Graedel (2013a) | 1 | 3 | 1 | 2 | 1 | 1.140951 | 1.068153 | 1.620274 | 34.3873 | 10;1.62027379701602;34.3872984358441 | 84.59% | Value from Helbig et al. (2020), based on Kavlak and Graedel (2013a) | 1 | 3 | 1 | 2 | 1 | 1.140951 | 1.068153 | 94.12618 | 17.15188 | 10;94.1261811368578;17.1518818960496 | 24.39% | Value from Helbig et al. (2020), based on Kavlak and Graedel (2013a) | 1 | 3 | 1 | 2 | 1 | 1.140951 | 1.068153 | 38.49095 | 119.322 | 10;38.490952500803;119.321952752489 | 100% | Value from Helbig et al. (2020), based on Kavlak and Graedel (2013a) | 1 | 3 | 1 | 2 | 1 | 1.140951 | 1.068153 | -1 | 0 | 1;1
14 | Si | Silicon | 80% | Estimate based on the yield of 85% for a well-operated furnace (Ali et al., 2018) | 3 | 1 | 1 | 3 | 1 | 1.300069 | 1.140206 | 25.24589 | 6.311473 | 10;25.2458936990863;6.31147342477157 | 90% | Estimate based on the literature survey for silicon. See Supporting information for details. | 3 | 1 | 1 | 3 | 1 | 1.300069 | 1.140206 | 15.58217 | 1.731352 | 10;15.582167106453;1.731351900717 | 0% | Assumed to be included in the fabrication and manufacturing yield, if any recovery occurs. | 1 | 1 | 1 | 1 | 1 | 1.05 | 1.024695 | 0 | -1 | 1;0 | 0% | No functional recycling is considered to occur (BRGM, 2019a; CRM Alliance, n.d.; European Commission, 2020a) | 1 | 1 | 1 | 1 | 1 | 1.05 | 1.024695 | 0 | -1 | 1;0
62 | Sm | Samarium | 62.77% | Calculated using the grouped methodogy for REEs, detailed in section 2.4.3.1 of the Supporting information. | 3 | 1 | 1 | 3 | 3 | 1.371343 | 1.171043 | 19.42825 | 11.52364 | 10;19.4282540838186;11.5236434350901 | 86.36% | Calculated based on the MFA of Du and Graedel, 2011 | 3 | 3 | 1 | 3 | 2 | 1.330378 | 1.15342 | 16.42079 | 2.592756 | 10;16.4207864270816;2.59275575164446 | 0% | Calculated based on the MFA of Du and Graedel, 2011 | 1 | 3 | 1 | 3 | 2 | 1.245647 | 1.116085 | 0 | -1 | 1;0 | 0% | Negligible EoL recycling is estimated to occur. | 3 | 1 | 1 | 3 | 3 | 1.371343 | 1.171043 | 0 | -1 | 1;0
50 | Sn | Tin | 88.24% | Value from Helbig et al. (2020), based on Izard and Müller (2010) | 1 | 4 | 1 | 2 | 2 | 1.214301 | 1.101953 | 34.36474 | 4.581965 | 10;34.3647377099495;4.58196502799327 | 98.99% | Value from Helbig et al. (2020), based on Izard and Müller (2010) | 1 | 4 | 1 | 2 | 2 | 1.214301 | 1.101953 | 2.833015 | 0.0290174 | 10;97.6315789473689;1 | 26.32% | Value from Helbig et al. (2020), based on Izard and Müller (2010) | 1 | 4 | 1 | 2 | 2 | 1.214301 | 1.101953 | 19.37337 | 54.24544 | 10;19.3733730958979;54.2454446685141 | 100% | Value from Helbig et al. (2020), based on Izard and Müller (2010) | 1 | 4 | 1 | 2 | 2 | 1.214301 | 1.101953 | -1 | 0 | 1;1
38 | Sr | Strontium | 80% | Based on an informed estimate of Panousi et al. (2016) | 3 | 3 | 1 | 3 | 1 | 1.314518 | 1.146524 | 23.04795 | 5.761989 | 10;23.0479547084309;5.76198867710773 | 90% | Assumption | 3 | 1 | 1 | 3 | 1 | 1.300069 | 1.140206 | 15.58217 | 1.731352 | 10;15.582167106453;1.731351900717 | 0% | Assumed to be included in the fabrication yield. | 1 | 1 | 1 | 1 | 1 | 1.05 | 1.024695 | 0 | -1 | 1;0 | 0% | No functional recycling is considered to occur (European Commission, 2020a; Panousi et al., 2016) | 1 | 1 | 1 | 1 | 1 | 1.05 | 1.024695 | 0 | -1 | 1;0
73 | Ta | Tantalum | 64.77% | Value from Helbig et al. (2020), based on Nassar (2017) | 1 | 2 | 1 | 2 | 1 | 1.117482 | 1.05711 | 180.6091 | 98.24339 | 10;180.609064011502;98.2433919623006 | 76.17% | Value from Helbig et al. (2020), based on Nassar (2017) | 1 | 2 | 1 | 2 | 1 | 1.117482 | 1.05711 | 168.811 | 52.8252 | 10;168.810971206788;52.825201874233 | 54.35% | Value from Helbig et al. (2020), based on Nassar (2017) | 1 | 2 | 1 | 2 | 1 | 1.117482 | 1.05711 | 164.8281 | 138.4556 | 10;164.828147850487;138.455644194409 | 100% | Value from Helbig et al. (2020), based on Nassar (2017) | 1 | 2 | 1 | 2 | 1 | 1.117482 | 1.05711 | -1 | 0 | 1;1
65 | Tb | Terbium | 64.61% | Calculated using the grouped methodogy for REEs, detailed in section 2.4.3.1 of the Supporting information. | 3 | 1 | 1 | 3 | 3 | 1.371343 | 1.171043 | 19.55279 | 10.71006 | 10;19.5527922096026;10.7100615117219 | 80% | Calculated based on the MFA of Du and Graedel, 2011 | 3 | 3 | 1 | 3 | 2 | 1.330378 | 1.15342 | 20.95226 | 5.238066 | 10;20.9522625448498;5.23806563621244 | 0% | Calculated based on the MFA of Du and Graedel, 2011 | 1 | 3 | 1 | 3 | 2 | 1.245647 | 1.116085 | 0 | -1 | 1;0 | 100% | Assumption. The yield of remelting for new scraps may be included in the new scrap recovery as calculated based on the MFA of Du and Graedel, 2011 | 1 | 1 | 1 | 1 | 1 | 1.05 | 1.024695 | -1 | 0 | 1;1
52 | Te | Tellurium | 4.5% | Value from Helbig et al. (2020), based on Kavlak and Graedel (2013b) | 1 | 3 | 1 | 2 | 1 | 1.140951 | 1.068153 | 1.620727 | 34.39183 | 10;1.62072710455679;34.391829158695 | 62.1% | Value from Helbig et al. (2020), based on Kavlak and Graedel (2013b) | 1 | 3 | 1 | 2 | 1 | 1.140951 | 1.068153 | 125.2481 | 76.43343 | 10;125.248058644275;76.4334306598398 | 53.78% | Value from Helbig et al. (2020), based on Kavlak and Graedel (2013b) | 1 | 3 | 1 | 2 | 1 | 1.140951 | 1.068153 | 114.5882 | 98.47426 | 10;114.588224091329;98.4742550784857 | 100% | Value from Helbig et al. (2020), based on Kavlak and Graedel (2013b) | 1 | 3 | 1 | 2 | 1 | 1.140951 | 1.068153 | -1 | 0 | 1;1
22 | Ti | Titanium | 85.5% | Calculated considering 90% mining yield and 95% refining yield (Graedel et al., 2015) | 3 | 4 | 1 | 2 | 1 | 1.288468 | 1.135107 | 22.37253 | 3.794171 | 10;22.3725279906026;3.79417141361096 | 95% | Estimated yield including the recovery of new scraps of titanium metal whenever it occurs, which are collected and recycled efficiently (Goonan, 2010; Takeda and Okabe, 2019). See supporting information for details. | 3 | 1 | 1 | 3 | 1 | 1.300069 | 1.140206 | 8.232195 | 0.4332734 | 10;19;1 | 0% | The collection of titanium new scraps is considered to occur mostly in-house (Takeda and Okabe, 2019); it is here included in the fabrication and manufacturing yield. | 1 | 1 | 1 | 1 | 1 | 1.05 | 1.024695 | 0 | -1 | 1;0 | 95% | Assumed to be the same as the refining yield. | 4 | 1 | 1 | 3 | 1 | 1.470778 | 1.212756 | 3.037601 | 0.1598738 | 10;19;1
81 | Tl | Thallium | 70% | Panousi et al., 2016 | 3 | 4 | 1 | 3 | 1 | 1.346239 | 1.160275 | 22.18986 | 9.509938 | 10;22.1898554682838;9.50993805783591 | 100% | Assumption | 3 | 1 | 1 | 3 | 1 | 1.300069 | 1.140206 | -1 | 0 | 1;1 | 0% | Assumed to be included in the fabrication and manufacturing yield, if any recovery occurs. | 1 | 1 | 1 | 1 | 1 | 1.05 | 1.024695 | 0 | -1 | 1;0 | 0% | No recycling considered to occur (Ciacci et al., 2015; Panousi et al., 2016) | 1 | 1 | 1 | 1 | 1 | 1.05 | 1.024695 | 0 | -1 | 1;0
69 | Tm | Thulium | 66.78% | Calculated using the grouped methodogy for REEs, detailed in section 2.4.3.1 of the Supporting information. | 4 | 1 | 1 | 3 | 3 | 1.527917 | 1.236089 | 9.96385 | 4.957259 | 10;9.96385030752143;4.95725889126685 | 85% | Assumption based on the process yields for other REEs | 3 | 3 | 1 | 3 | 3 | 1.384076 | 1.176468 | 13.07062 | 2.30658 | 10;13.070617457485;2.30657955132089 | 0% | No recovery and recycling is expected to occur (European Commission, 2020a) | 1 | 1 | 1 | 1 | 1 | 1.05 | 1.024695 | 0 | -1 | 1;0 | 0% | No recovery and recycling is expected to occur (European Commission, 2020a) | 1 | 1 | 1 | 1 | 1 | 1.05 | 1.024695 | 0 | -1 | 1;0
23 | V | Vanadium | 32.87% | Calculated considering statistics for China (Zhang et al., 2014) and US (Goonan, 2011b), weighted accordingly with their respective share of global production in 2019 (USGS, 2020). See Supporting information for details. | 3 | 2 | 2 | 3 | 2 | 1.320557 | 1.149155 | 12.71275 | 25.96161 | 10;12.7127524002742;25.9616135050928 | 67.6% | Calculated based on data for China (Zhang et al., 2014) and the US (Goonan, 2011b). See Supporting information for details. | 2 | 3 | 2 | 3 | 2 | 1.272851 | 1.128207 | 35.35484 | 16.94366 | 10;35.3548440000972;16.9436606346048 | 0.8164% | Calculated based on data for China (Zhang et al., 2014) and the US (Goonan, 2011b). See Supporting information for details. | 2 | 3 | 2 | 3 | 2 | 1.272851 | 1.128207 | 0.007923153 | 0.9625819 | 10;1;121.489747586585 | 95% | Assumption | 4 | 1 | 1 | 3 | 1 | 1.470778 | 1.212756 | 3.037601 | 0.1598738 | 10;19;1
74 | W | Tungsten | 88.57% | Value from Helbig et al. (2020), based on Meylan et al. (2015) | 2 | 3 | 1 | 2 | 1 | 1.176685 | 1.084751 | 49.04301 | 6.32813 | 10;49.0430083981623;6.32813011589191 | 90.32% | Value from Helbig et al. (2020), based on Meylan et al. (2015) | 1 | 3 | 1 | 2 | 1 | 1.140951 | 1.068153 | 67.08662 | 7.187852 | 10;67.0866184152612;7.1878519730637 | 100% | Value from Helbig et al. (2020), based on Meylan et al. (2015) | 1 | 3 | 1 | 2 | 1 | 1.140951 | 1.068153 | -1 | 0 | 1;1 | 100% | Value from Helbig et al. (2020), based on Meylan et al. (2015) | 1 | 3 | 1 | 2 | 1 | 1.140951 | 1.068153 | -1 | 0 | 1;1
39 | Y | Yttrium | 66.41% | Calculated using the grouped methodogy for REEs, detailed in section 2.4.3.1 of the Supporting information. | 3 | 1 | 1 | 3 | 3 | 1.371343 | 1.171043 | 19.59055 | 9.90991 | 10;19.5905499820588;9.90990974687977 | 84.8% | Calculated based on the MFA of Du and Graedel, 2011 | 1 | 3 | 1 | 3 | 2 | 1.245647 | 1.116085 | 31.59645 | 5.663515 | 10;31.5964497467837;5.66351457725369 | 0% | Calculated based on the MFA of Du and Graedel, 2011 | 1 | 3 | 1 | 3 | 2 | 1.245647 | 1.116085 | 0 | -1 | 1;0 | 100% | Assumption; the EOL-RR efficiency and related uncertainty is already attributed to the collection and separation step. | 1 | 1 | 1 | 1 | 1 | 1.05 | 1.024695 | -1 | 0 | 1;1
70 | Yb | Ytterbium | 66.63% | Calculated using the grouped methodogy for REEs, detailed in section 2.4.3.1 of the Supporting information. | 4 | 1 | 1 | 3 | 3 | 1.527917 | 1.236089 | 9.965422 | 4.99155 | 10;9.96542246079323;4.99154976201104 | 85% | Assumption based on the process yields for other REEs | 3 | 3 | 1 | 3 | 3 | 1.384076 | 1.176468 | 13.07062 | 2.30658 | 10;13.070617457485;2.30657955132089 | 0% | No recovery and recycling is expected to occur (European Commission, 2020a) | 1 | 1 | 1 | 1 | 1 | 1.05 | 1.024695 | 0 | -1 | 1;0 | 0% | No recovery and recycling is expected to occur (European Commission, 2020a) | 1 | 1 | 1 | 1 | 1 | 1.05 | 1.024695 | 0 | -1 | 1;0
30 | Zn | Zinc | 83.78% | Value from Helbig et al. (2020), based on Meylan and Reck (2017) | 1 | 3 | 1 | 2 | 1 | 1.140951 | 1.068153 | 97.20613 | 18.81911 | 10;97.2061332643028;18.819107399969 | 77.84% | Value from Helbig et al. (2020), based on Meylan and Reck (2017) | 1 | 3 | 1 | 2 | 1 | 1.140951 | 1.068153 | 114.841 | 32.68551 | 10;114.840987277532;32.6855117636054 | 91.29% | Value from Helbig et al. (2020), based on Meylan and Reck (2017) | 1 | 3 | 1 | 2 | 1 | 1.140951 | 1.068153 | 61.61957 | 5.881868 | 10;61.6195717171977;5.88186820936887 | 63.84% | Value from Helbig et al. (2020), based on Meylan and Reck (2017) | 1 | 3 | 1 | 2 | 1 | 1.140951 | 1.068153 | 126.2747 | 71.52281 | 10;126.274746515775;71.5228056437006
40 | Zr | Zirconium | 85.5% | Calculated considering average losses of 10% at the concentration and refining stages (Iluka, 2020), and assuming 5% extraction losses | 2 | 1 | 2 | 2 | 1 | 1.157617 | 1.075926 | 72.69431 | 12.32828 | 10;72.6943122426246;12.3282751756498 | 95% | Assumption | 3 | 1 | 1 | 3 | 1 | 1.300069 | 1.140206 | 8.232195 | 0.4332734 | 10;19;1 | 0% | The recovery of zirconium from new scraps is estimated to be overall negligible (European Commission, 2020c). | 2 | 1 | 1 | 3 | 1 | 1.235452 | 1.111509 | 0 | -1 | 1;0 | 100% | Assumption that all EOL losses are due to collection and separation. The uncertainty is already taken into account for that process. | 1 | 1 | 1 | 1 | 1 | 1.05 | 1.024695 | -1 | 0 | 1;1

## Demand
Metal | Demand type | Scenario | Year | Value in kt by 2040
Cobalt | Cleand demand | Domestic demand | 2040 | 9
Cobalt | Other demand | Domestic demand | 2040 | 6.7
Copper | Cleand demand | Domestic demand | 2040 | 289
Copper | Other demand | Domestic demand | 2040 | 354
Graphite | Cleand demand | Domestic demand | 2040 | 254
Graphite | Other demand | Domestic demand | 2040 | 160
Lithium | Cleand demand | Domestic demand | 2040 | 120
Lithium | Other demand | Domestic demand | 2040 | 12
Neodymium | Cleand demand | Domestic demand | 2040 | 1.3
Neodymium | Other demand | Domestic demand | 2040 | 1.4
Nickel | Cleand demand | Domestic demand | 2040 | 87
Nickel | Other demand | Domestic demand | 2040 | 74
Cobalt | Cleand demand | Domestic demand with exports | 2040 | 22
Cobalt | Other demand | Domestic demand with exports | 2040 | 7
Copper | Cleand demand | Domestic demand with exports | 2040 | 809
Copper | Other demand | Domestic demand with exports | 2040 | 354
Graphite | Cleand demand | Domestic demand with exports | 2040 | 643
Graphite | Other demand | Domestic demand with exports | 2040 | 160
Lithium | Cleand demand | Domestic demand with exports | 2040 | 141
Lithium | Other demand | Domestic demand with exports | 2040 | 12
Neodymium | Cleand demand | Domestic demand with exports | 2040 | 2.3
Neodymium | Other demand | Domestic demand with exports | 2040 | 1.4
Nickel | Cleand demand | Domestic demand with exports | 2040 | 441
Nickel | Other demand | Domestic demand with exports | 2040 | 74
Cobalt | Cleand demand | Domestic demand with greater recycling | 2040 | 6.8
Cobalt | Other demand | Domestic demand with greater recycling | 2040 | 5
Copper | Cleand demand | Domestic demand with greater recycling | 2040 | 217
Copper | Other demand | Domestic demand with greater recycling | 2040 | 266
Graphite | Cleand demand | Domestic demand with greater recycling | 2040 | 191
Graphite | Other demand | Domestic demand with greater recycling | 2040 | 120
Lithium | Cleand demand | Domestic demand with greater recycling | 2040 | 90
Lithium | Other demand | Domestic demand with greater recycling | 2040 | 9
Neodymium | Cleand demand | Domestic demand with greater recycling | 2040 | 1
Neodymium | Other demand | Domestic demand with greater recycling | 2040 | 1.03
Nickel | Cleand demand | Domestic demand with greater recycling | 2040 | 66
Nickel | Other demand | Domestic demand with greater recycling | 2040 | 55